## IDS-VDS Characteristic (mA-mm)
VGS (V) | VDS = 0.100 V | VDS = 0.500 V | VDS = 0.900 V
-0.75 | 0.00031518 | 0.0012852 | 0.0042218
-0.74 | 0.00030133 | 0.0012407 | 0.0040803
-0.73 | 0.00028722 | 0.0011913 | 0.0039779
-0.72 | 0.00027562 | 0.0011548 | 0.003888
-0.71 | 0.00026074 | 0.0011046 | 0.0037176
-0.7 | 0.00025073 | 0.0010608 | 0.0036225
-0.69 | 0.0002379 | 0.0010228 | 0.0035195
-0.68 | 0.00022769 | 0.0009825 | 0.0034169
-0.67 | 0.00021885 | 0.0009503 | 0.0032976
-0.66 | 0.00021005 | 0.0009226 | 0.0032018
-0.65 | 0.00019894 | 0.0008869 | 0.0030961
-0.64 | 0.0001911 | 0.0008523 | 0.0029965
-0.63 | 0.00018147 | 0.0008214 | 0.0028981
-0.62 | 0.00017255 | 0.0007924 | 0.0028066
-0.61 | 0.00016519 | 0.0007655 | 0.0027199
-0.6 | 0.00015738 | 0.0007375 | 0.0026233
-0.59 | 0.00015021 | 0.0007057 | 0.0025358
-0.58 | 0.00014421 | 0.0006783 | 0.0024528
-0.57 | 0.0001375 | 0.000654 | 0.0023797
-0.56 | 0.00013105 | 0.0006246 | 0.0023173
-0.55 | 0.00012459 | 0.0006038 | 0.0022241
-0.54 | 0.00011945 | 0.0005771 | 0.0021562
-0.53 | 0.00011451 | 0.0005634 | 0.0020908
-0.52 | 0.00010899 | 0.0005426 | 0.0020411
-0.51 | 0.00010482 | 0.0005231 | 0.0019788
-0.5 | 0.00010084 | 0.0005069 | 0.0019205
-0.49 | 9.876e-05 | 0.00049612 | 0.0018877
-0.48 | 9.63e-05 | 0.00048735 | 0.0018602
-0.47 | 9.694e-05 | 0.00048103 | 0.0018297
-0.46 | 9.769e-05 | 0.00048232 | 0.0018427
-0.45 | 0.00010135 | 0.00048967 | 0.0018549
-0.44 | 0.00010636 | 0.00050851 | 0.00191
-0.43 | 0.00011673 | 0.00053931 | 0.001993
-0.42 | 0.00013148 | 0.0005911 | 0.0021607
-0.41 | 0.00015317 | 0.0006607 | 0.0024048
-0.4 | 0.00018563 | 0.0007624 | 0.0027404
-0.39 | 0.00023085 | 0.0009103 | 0.0032543
-0.38 | 0.00029579 | 0.001118 | 0.0039905
-0.37 | 0.00038556 | 0.0014126 | 0.0050413
-0.36 | 0.0005118 | 0.0018234 | 0.0066
-0.35 | 0.0007172 | 0.0023942 | 0.00864
-0.34 | 0.0009616 | 0.0031833 | 0.011619
-0.33 | 0.0013001 | 0.0042949 | 0.015717
-0.32 | 0.0017665 | 0.005911 | 0.02151
-0.31 | 0.0023953 | 0.008019 | 0.029466
-0.3 | 0.0032853 | 0.010914 | 0.040507
-0.29 | 0.0044965 | 0.014959 | 0.055936
-0.28 | 0.006323 | 0.020442 | 0.07705
-0.27 | 0.008643 | 0.027929 | 0.10607
-0.26 | 0.011775 | 0.038302 | 0.14491
-0.25 | 0.016034 | 0.052345 | 0.19899
-0.24 | 0.021842 | 0.07261 | 0.27024
-0.23 | 0.029751 | 0.09811 | 0.36843
-0.22 | 0.040544 | 0.13314 | 0.49997
-0.21 | 0.054974 | 0.18067 | 0.677
-0.2 | 0.07557 | 0.24331 | 0.914
-0.19 | 0.102 | 0.32888 | 1.2235
-0.18 | 0.13804 | 0.44156 | 1.6369
-0.17 | 0.18575 | 0.5928 | 2.1777
-0.16 | 0.24902 | 0.7909 | 2.8703
-0.15 | 0.33312 | 1.0516 | 3.7546
-0.14 | 0.44695 | 1.3896 | 4.8848
-0.13 | 0.5914 | 1.8396 | 6.319
-0.12 | 0.7887 | 2.3913 | 8.053
-0.11 | 1.0458 | 3.1344 | 10.136
-0.1 | 1.374 | 4.0562 | 12.618
-0.09 | 1.8138 | 5.2227 | 15.583
-0.08 | 2.3466 | 6.648 | 19.004
-0.07 | 3.0465 | 8.374 | 22.927
-0.06 | 3.9127 | 10.541 | 27.36
-0.05 | 4.9948 | 13.095 | 32.308
-0.04 | 6.255 | 16.078 | 37.756
-0.03 | 7.822 | 19.566 | 43.795
-0.02 | 9.729 | 23.491 | 50.346
-0.01 | 11.913 | 28.096 | 57.36
0 | 14.484 | 33.163 | 65.02
0.01 | 17.341 | 38.769 | 73.03
0.02 | 20.599 | 44.64 | 81.39
0.03 | 24.247 | 51.379 | 90.22
0.04 | 28.154 | 58.35 | 99.59
0.05 | 32.412 | 65.88 | 109.2
0.06 | 36.84 | 73.78 | 119.15
0.07 | 41.637 | 82.24 | 129.45
0.08 | 46.487 | 91.02 | 140.04
0.09 | 51.493 | 99.82 | 150.86
0.1 | 56.598 | 109.26 | 161.94
0.11 | 61.63 | 118.91 | 173.22
0.12 | 66.88 | 128.87 | 184.65
0.13 | 71.99 | 138.99 | 196.35
0.14 | 77.08 | 149.32 | 208.19
0.15 | 81.98 | 159.92 | 220.06
0.16 | 86.83 | 170.81 | 232.17
0.17 | 91.51 | 181.74 | 244.02
0.18 | 96 | 192.58 | 256.3
0.19 | 100.26 | 203.86 | 268.49
0.2 | 104.37 | 215.17 | 280.72
0.21 | 108.33 | 226.55 | 293.16
0.22 | 112.13 | 238.11 | 305.4
0.23 | 115.63 | 249.28 | 317.59
0.24 | 118.95 | 260.95 | 329.96
0.25 | 122.16 | 272.55 | 342.28
0.26 | 125.02 | 283.99 | 354.33
0.27 | 127.91 | 295.47 | 366.63
0.28 | 130.42 | 306.86 | 378.64
0.29 | 132.9 | 318.25 | 390.63
0.3 | 135.27 | 329.7 | 402.8
0.31 | 137.53 | 340.98 | 414.42
0.32 | 139.51 | 352 | 426.25
0.33 | 141.41 | 363.14 | 437.96
0.34 | 143.18 | 374.08 | 449.38
0.35 | 144.9 | 384.87 | 460.79
0.36 | 146.61 | 395.56 | 471.93
0.37 | 147.97 | 405.93 | 483.15
0.38 | 149.3 | 416.37 | 494.01
0.39 | 150.69 | 426.41 | 504.71
0.4 | 151.7 | 436.28 | 515.09
0.41 | 153.08 | 446.03 | 525.52
0.42 | 154.01 | 455.51 | 535.8
0.43 | 155.05 | 464.77 | 545.71
0.44 | 155.99 | 473.78 | 555.58
0.45 | 156.97 | 482.44 | 564.86
0.46 | 157.79 | 490.9 | 574.3
0.47 | 158.56 | 499.12 | 583
0.48 | 159.35 | 506.96 | 591.8
0.49 | 160.11 | 514.51 | 600.6
0.5 | 161.02 | 521.87 | 609

## Tranconductance (mS-mm)
VGS (V) | VDS = 0.100 V | VDS = 0.500 V | VDS = 0.900 V
-0.75 | -0.001385 | -0.00445 | -0.01415
-0.74 | -0.001398 | -0.004695 | -0.012195
-0.73 | -0.0012855 | -0.004295 | -0.009615
-0.72 | -0.001324 | -0.004335 | -0.013015
-0.71 | -0.0012445 | -0.0047 | -0.013275
-0.7 | -0.001142 | -0.00409 | -0.009905
-0.69 | -0.001152 | -0.003915 | -0.01028
-0.68 | -0.0009525 | -0.003625 | -0.011095
-0.67 | -0.000882 | -0.002995 | -0.010755
-0.66 | -0.0009955 | -0.00317 | -0.010075
-0.65 | -0.0009475 | -0.003515 | -0.010265
-0.64 | -0.0008735 | -0.003275 | -0.0099
-0.63 | -0.0009275 | -0.002995 | -0.009495
-0.62 | -0.000814 | -0.002795 | -0.00891
-0.61 | -0.0007585 | -0.002745 | -0.009165
-0.6 | -0.000749 | -0.00299 | -0.009205
-0.59 | -0.0006585 | -0.00296 | -0.008525
-0.58 | -0.0006355 | -0.002585 | -0.007805
-0.57 | -0.000658 | -0.002685 | -0.006775
-0.56 | -0.0006455 | -0.00251 | -0.00778
-0.55 | -0.00058 | -0.002375 | -0.008055
-0.54 | -0.000504 | -0.00202 | -0.006665
-0.53 | -0.000523 | -0.001725 | -0.005755
-0.52 | -0.0004845 | -0.002015 | -0.0056
-0.51 | -0.0004075 | -0.001785 | -0.00603
-0.5 | -0.000303 | -0.001349 | -0.004555
-0.49 | -0.000227 | -0.0009775 | -0.003015
-0.48 | -9.1e-05 | -0.0007545 | -0.0029
-0.47 | 6.95e-05 | -0.0002515 | -0.000875
-0.46 | 0.0002205 | 0.000432 | 0.00126
-0.45 | 0.0004335 | 0.0013095 | 0.003365
-0.44 | 0.000769 | 0.002482 | 0.006905
-0.43 | 0.001256 | 0.0041295 | 0.012535
-0.42 | 0.001822 | 0.0060695 | 0.02059
-0.41 | 0.0027075 | 0.008565 | 0.028985
-0.4 | 0.003884 | 0.01248 | 0.042475
-0.39 | 0.005508 | 0.01778 | 0.062505
-0.38 | 0.0077355 | 0.025115 | 0.08935
-0.37 | 0.0108005 | 0.03527 | 0.130475
-0.36 | 0.016582 | 0.04908 | 0.179935
-0.35 | 0.02249 | 0.067995 | 0.25095
-0.34 | 0.029145 | 0.095035 | 0.35385
-0.33 | 0.040245 | 0.136385 | 0.49455
-0.32 | 0.05476 | 0.186205 | 0.68745
-0.31 | 0.07594 | 0.25015 | 0.94985
-0.3 | 0.10506 | 0.347 | 1.3235
-0.29 | 0.151885 | 0.4764 | 1.82715
-0.28 | 0.207325 | 0.6485 | 2.5067
-0.27 | 0.2726 | 0.893 | 3.393
-0.26 | 0.36955 | 1.2208 | 4.646
-0.25 | 0.50335 | 1.7154 | 6.2665
-0.24 | 0.68585 | 2.28825 | 8.472
-0.23 | 0.9351 | 3.0265 | 11.4865
-0.22 | 1.26115 | 4.128 | 15.4285
-0.21 | 1.7513 | 5.5085 | 20.7015
-0.2 | 2.3513 | 7.4105 | 27.325
-0.19 | 3.1235 | 9.9125 | 36.145
-0.18 | 4.1875 | 13.196 | 47.71
-0.17 | 5.549 | 17.467 | 61.67
-0.16 | 7.3685 | 22.94 | 78.845
-0.15 | 9.8965 | 29.935 | 100.725
-0.14 | 12.914 | 39.4 | 128.22
-0.13 | 17.0875 | 50.085 | 158.41
-0.12 | 22.72 | 64.74 | 190.85
-0.11 | 29.265 | 83.245 | 228.25
-0.1 | 38.4 | 104.415 | 272.35
-0.09 | 48.63 | 129.59 | 319.3
-0.08 | 61.635 | 157.565 | 367.2
-0.07 | 78.305 | 194.65 | 417.8
-0.06 | 97.415 | 236.05 | 469.05
-0.05 | 117.115 | 276.85 | 519.8
-0.04 | 141.36 | 323.55 | 574.35
-0.03 | 173.7 | 370.65 | 629.5
-0.02 | 204.55 | 426.5 | 678.25
-0.01 | 237.75 | 483.6 | 733.7
0 | 271.4 | 533.65 | 783.5
0.01 | 305.75 | 573.85 | 818.5
0.02 | 345.3 | 630.5 | 859.5
0.03 | 377.75 | 685.5 | 910
0.04 | 408.25 | 725.05 | 949
0.05 | 434.3 | 771.5 | 978
0.06 | 461.25 | 818 | 1012.5
0.07 | 482.35 | 862 | 1044.5
0.08 | 492.8 | 879 | 1070.5
0.09 | 505.55 | 912 | 1095
0.1 | 506.85 | 954.5 | 1118
0.11 | 514.1 | 980.5 | 1135.5
0.12 | 518 | 1004 | 1156.5
0.13 | 510 | 1022.5 | 1177
0.14 | 499.5 | 1046.5 | 1185.5
0.15 | 487.5 | 1074.5 | 1199
0.16 | 476.5 | 1091 | 1198
0.17 | 458.5 | 1088.5 | 1206.5
0.18 | 437.5 | 1106 | 1223.5
0.19 | 418.5 | 1129.5 | 1221
0.2 | 403.5 | 1134.5 | 1233.5
0.21 | 388 | 1147 | 1234
0.22 | 365 | 1136.5 | 1221.5
0.23 | 341 | 1142 | 1228
0.24 | 326.5 | 1163.5 | 1234.5
0.25 | 303.5 | 1152 | 1218.5
0.26 | 287.5 | 1146 | 1217.5
0.27 | 270 | 1143.5 | 1215.5
0.28 | 249.5 | 1139 | 1200
0.29 | 242.5 | 1142 | 1208
0.3 | 231.5 | 1136.5 | 1189.5
0.31 | 212 | 1115 | 1172.5
0.32 | 194 | 1108 | 1177
0.33 | 183.5 | 1104 | 1156.5
0.34 | 174.5 | 1086.5 | 1141.5
0.35 | 171.5 | 1074 | 1127.5
0.36 | 153.5 | 1053 | 1118
0.37 | 134.5 | 1040.5 | 1104
0.38 | 136 | 1024 | 1078
0.39 | 120 | 995.5 | 1054
0.4 | 119.5 | 981 | 1040.5
0.41 | 115.5 | 961.5 | 1035.5
0.42 | 98.5 | 937 | 1009.5
0.43 | 99 | 913.5 | 989
0.44 | 96 | 883.5 | 957.5
0.45 | 90 | 856 | 936
0.46 | 79.5 | 834 | 907
0.47 | 78 | 803 | 875
0.48 | 77.5 | 769.5 | 880
0.49 | 83.5 | 745.5 | 860
0.5 | 91 | 736 | 840