## IDS-VDS Characteristic (mA-mm)
VGS (V) | VDS = 0.100 V | VDS = 0.500 V | VDS = 0.900 V
-0.75 | 0.00033074 | 0.001308 | 0.0042629
-0.74 | 0.00031543 | 0.0012612 | 0.0041566
-0.73 | 0.00030252 | 0.0012095 | 0.0039936
-0.72 | 0.00028917 | 0.0011701 | 0.0038803
-0.71 | 0.00027645 | 0.0011295 | 0.0037566
-0.7 | 0.00026389 | 0.0010927 | 0.003655
-0.69 | 0.00025155 | 0.00106 | 0.0035242
-0.68 | 0.00023952 | 0.0010158 | 0.0034224
-0.67 | 0.00022852 | 0.000979 | 0.0033338
-0.66 | 0.00021906 | 0.0009507 | 0.0032237
-0.65 | 0.0002085 | 0.0009096 | 0.0031243
-0.64 | 0.00019955 | 0.0008785 | 0.0030218
-0.63 | 0.00019105 | 0.0008401 | 0.0029268
-0.62 | 0.00018351 | 0.0008156 | 0.0028387
-0.61 | 0.00017482 | 0.0007857 | 0.0027572
-0.6 | 0.00016621 | 0.0007591 | 0.002675
-0.59 | 0.00015955 | 0.000733 | 0.0025812
-0.58 | 0.00015182 | 0.0007038 | 0.0024966
-0.57 | 0.00014571 | 0.0006846 | 0.0024254
-0.56 | 0.00013563 | 0.0006589 | 0.0023495
-0.55 | 0.00013227 | 0.0006286 | 0.0022725
-0.54 | 0.0001276 | 0.0006065 | 0.0022022
-0.53 | 0.00012229 | 0.0005853 | 0.0021471
-0.52 | 0.00011769 | 0.0005638 | 0.0020747
-0.51 | 0.00011221 | 0.0005491 | 0.0020159
-0.5 | 0.00010926 | 0.0005335 | 0.0019617
-0.49 | 0.00010646 | 0.0005195 | 0.0019286
-0.48 | 0.00010491 | 0.0005098 | 0.0019067
-0.47 | 0.00010343 | 0.0005072 | 0.0018823
-0.46 | 0.0001033 | 0.0005043 | 0.0018823
-0.45 | 0.00010698 | 0.0005104 | 0.0019099
-0.44 | 0.00011208 | 0.0005262 | 0.0019691
-0.43 | 0.0001228 | 0.0005559 | 0.0020658
-0.42 | 0.00013806 | 0.0006094 | 0.0022237
-0.41 | 0.0001605 | 0.0006804 | 0.002465
-0.4 | 0.00019336 | 0.0007859 | 0.002836
-0.39 | 0.00023944 | 0.000939 | 0.0033698
-0.38 | 0.00030573 | 0.0011542 | 0.004134
-0.37 | 0.00039774 | 0.0014618 | 0.005218
-0.36 | 0.00052648 | 0.0018807 | 0.00682
-0.35 | 0.000736 | 0.0024766 | 0.008907
-0.34 | 0.0009885 | 0.0033007 | 0.01192
-0.33 | 0.0013354 | 0.0044404 | 0.016238
-0.32 | 0.0018143 | 0.006126 | 0.022206
-0.31 | 0.0024572 | 0.008304 | 0.030401
-0.3 | 0.0033762 | 0.011303 | 0.041711
-0.29 | 0.0046147 | 0.015427 | 0.05774
-0.28 | 0.006497 | 0.021138 | 0.07884
-0.27 | 0.008817 | 0.028922 | 0.10813
-0.26 | 0.012056 | 0.039541 | 0.14917
-0.25 | 0.016435 | 0.05368 | 0.20406
-0.24 | 0.022379 | 0.07439 | 0.27751
-0.23 | 0.030431 | 0.10095 | 0.37719
-0.22 | 0.041364 | 0.13688 | 0.51362
-0.21 | 0.056138 | 0.18425 | 0.6939
-0.2 | 0.07695 | 0.25 | 0.9332
-0.19 | 0.10418 | 0.33624 | 1.2506
-0.18 | 0.14069 | 0.45276 | 1.6705
-0.17 | 0.18873 | 0.6063 | 2.2178
-0.16 | 0.25477 | 0.8099 | 2.9204
-0.15 | 0.33948 | 1.0727 | 3.8159
-0.14 | 0.45585 | 1.4234 | 4.9584
-0.13 | 0.6023 | 1.8717 | 6.39
-0.12 | 0.8034 | 2.4543 | 8.14
-0.11 | 1.0635 | 3.2004 | 10.237
-0.1 | 1.3996 | 4.1203 | 12.774
-0.09 | 1.8427 | 5.3145 | 15.729
-0.08 | 2.3965 | 6.77 | 19.258
-0.07 | 3.1029 | 8.552 | 23.157
-0.06 | 3.9806 | 10.72 | 27.613
-0.05 | 5.0763 | 13.241 | 32.73
-0.04 | 6.329 | 16.27 | 38.114
-0.03 | 7.942 | 19.781 | 44.206
-0.02 | 9.827 | 23.805 | 50.778
-0.01 | 12.041 | 28.346 | 57.89
0 | 14.627 | 33.379 | 65.54
0.01 | 17.537 | 39.04 | 73.58
0.02 | 20.783 | 45.145 | 81.98
0.03 | 24.405 | 51.871 | 91
0.04 | 28.336 | 58.78 | 100.22
0.05 | 32.528 | 66.34 | 109.94
0.06 | 37.073 | 74.18 | 119.84
0.07 | 41.823 | 82.71 | 130.27
0.08 | 46.715 | 91.37 | 140.88
0.09 | 51.754 | 100.46 | 151.72
0.1 | 56.85 | 109.65 | 162.85
0.11 | 61.95 | 119.46 | 173.94
0.12 | 67.16 | 129.41 | 185.69
0.13 | 72.29 | 139.6 | 197.35
0.14 | 77.29 | 150.06 | 209.09
0.15 | 82.3 | 160.43 | 221.08
0.16 | 87.19 | 171.32 | 233.04
0.17 | 91.88 | 182.34 | 245.21
0.18 | 96.35 | 193.38 | 257.38
0.19 | 100.6 | 204.58 | 269.61
0.2 | 104.7 | 215.82 | 281.73
0.21 | 108.74 | 227.39 | 294.24
0.22 | 112.51 | 238.79 | 306.5
0.23 | 116.13 | 250.27 | 318.83
0.24 | 119.41 | 261.65 | 331.17
0.25 | 122.54 | 273.39 | 343.31
0.26 | 125.59 | 284.93 | 355.75
0.27 | 128.34 | 296.39 | 367.87
0.28 | 131 | 307.91 | 379.93
0.29 | 133.52 | 319.07 | 391.98
0.3 | 135.7 | 330.62 | 403.96
0.31 | 138.01 | 341.99 | 415.88
0.32 | 139.91 | 353.07 | 427.58
0.33 | 141.87 | 364.24 | 439.36
0.34 | 143.74 | 375.13 | 450.69
0.35 | 145.56 | 385.92 | 462.13
0.36 | 146.97 | 396.58 | 473.33
0.37 | 148.42 | 407.19 | 484.52
0.38 | 149.95 | 417.43 | 495.44
0.39 | 151.24 | 427.54 | 505.98
0.4 | 152.6 | 437.47 | 516.61
0.41 | 153.56 | 447.17 | 526.97
0.42 | 154.69 | 456.77 | 537.2
0.43 | 155.8 | 465.91 | 547.23
0.44 | 156.61 | 474.93 | 556.88
0.45 | 157.67 | 483.72 | 566.42
0.46 | 158.31 | 492.22 | 575.4
0.47 | 159.23 | 500.37 | 584.8
0.48 | 160.15 | 508.19 | 593.4
0.49 | 160.79 | 515.85 | 602.1
0.5 | 161.46 | 523.18 | 610.3

## Tranconductance (mS-mm)
VGS (V) | VDS = 0.100 V | VDS = 0.500 V | VDS = 0.900 V
-0.75 | -0.001531 | -0.00468 | -0.01063
-0.74 | -0.001411 | -0.004925 | -0.013465
-0.73 | -0.001313 | -0.004555 | -0.013815
-0.72 | -0.0013035 | -0.004 | -0.01185
-0.71 | -0.001264 | -0.00387 | -0.011265
-0.7 | -0.001245 | -0.003475 | -0.01162
-0.69 | -0.0012185 | -0.003845 | -0.01163
-0.68 | -0.0011515 | -0.00405 | -0.00952
-0.67 | -0.001023 | -0.003255 | -0.009935
-0.66 | -0.001001 | -0.00347 | -0.010475
-0.65 | -0.0009755 | -0.00361 | -0.010095
-0.64 | -0.0008725 | -0.003475 | -0.009875
-0.63 | -0.000802 | -0.003145 | -0.009155
-0.62 | -0.0008115 | -0.00272 | -0.00848
-0.61 | -0.000865 | -0.002825 | -0.008185
-0.6 | -0.0007635 | -0.002635 | -0.0088
-0.59 | -0.0007195 | -0.002765 | -0.00892
-0.58 | -0.000692 | -0.00242 | -0.00779
-0.57 | -0.0008095 | -0.002245 | -0.007355
-0.56 | -0.000672 | -0.0028 | -0.007645
-0.55 | -0.0004015 | -0.00262 | -0.007365
-0.54 | -0.000499 | -0.002165 | -0.00627
-0.53 | -0.0004955 | -0.002135 | -0.006375
-0.52 | -0.000504 | -0.00181 | -0.00656
-0.51 | -0.0004215 | -0.001515 | -0.00565
-0.5 | -0.0002875 | -0.00148 | -0.004365
-0.49 | -0.0002175 | -0.001185 | -0.00275
-0.48 | -0.0001515 | -0.000615 | -0.002315
-0.47 | -8.05e-05 | -0.000275 | -0.00122
-0.46 | 0.0001775 | 0.00016 | 0.00138
-0.45 | 0.000439 | 0.001095 | 0.00434
-0.44 | 0.000791 | 0.002275 | 0.007795
-0.43 | 0.001299 | 0.00416 | 0.01273
-0.42 | 0.001885 | 0.006225 | 0.01996
-0.41 | 0.002765 | 0.008825 | 0.030615
-0.4 | 0.003947 | 0.01293 | 0.04524
-0.39 | 0.0056185 | 0.018415 | 0.0649
-0.38 | 0.007915 | 0.02614 | 0.09241
-0.37 | 0.0110375 | 0.036325 | 0.1343
-0.36 | 0.016913 | 0.05074 | 0.18445
-0.35 | 0.023101 | 0.071 | 0.255
-0.34 | 0.02997 | 0.09819 | 0.36655
-0.33 | 0.04129 | 0.141265 | 0.5143
-0.32 | 0.05609 | 0.19318 | 0.70815
-0.31 | 0.078095 | 0.25885 | 0.97525
-0.3 | 0.107875 | 0.35615 | 1.36695
-0.29 | 0.15604 | 0.49175 | 1.85645
-0.28 | 0.210115 | 0.67475 | 2.5195
-0.27 | 0.27795 | 0.92015 | 3.5165
-0.26 | 0.3809 | 1.2379 | 4.7965
-0.25 | 0.51615 | 1.74245 | 6.417
-0.24 | 0.6998 | 2.3635 | 8.6565
-0.23 | 0.94925 | 3.1245 | 11.8055
-0.22 | 1.28535 | 4.165 | 15.8355
-0.21 | 1.7793 | 5.656 | 20.979
-0.2 | 2.4021 | 7.5995 | 27.835
-0.19 | 3.187 | 10.138 | 36.865
-0.18 | 4.2275 | 13.503 | 48.36
-0.17 | 5.704 | 17.857 | 62.495
-0.16 | 7.5375 | 23.32 | 79.905
-0.15 | 10.054 | 30.675 | 101.9
-0.14 | 13.141 | 39.95 | 128.705
-0.13 | 17.3775 | 51.545 | 159.08
-0.12 | 23.06 | 66.435 | 192.35
-0.11 | 29.81 | 83.3 | 231.7
-0.1 | 38.96 | 105.705 | 274.6
-0.09 | 49.845 | 132.485 | 324.2
-0.08 | 63.01 | 161.875 | 371.4
-0.07 | 79.205 | 197.5 | 417.75
-0.06 | 98.67 | 234.45 | 478.65
-0.05 | 117.42 | 277.5 | 525.05
-0.04 | 143.285 | 327 | 573.8
-0.03 | 174.9 | 376.75 | 633.2
-0.02 | 204.95 | 428.25 | 684.2
-0.01 | 240 | 478.7 | 738.1
0 | 274.8 | 534.7 | 784.5
0.01 | 307.8 | 588.3 | 822
0.02 | 343.4 | 641.55 | 871
0.03 | 377.65 | 681.75 | 912
0.04 | 406.15 | 723.45 | 947
0.05 | 436.85 | 770 | 981
0.06 | 464.75 | 818.5 | 1016.5
0.07 | 482.1 | 859.5 | 1052
0.08 | 496.55 | 887.5 | 1072.5
0.09 | 506.75 | 914 | 1098.5
0.1 | 509.8 | 950 | 1111
0.11 | 515.5 | 988 | 1142
0.12 | 517 | 1007 | 1170.5
0.13 | 506.5 | 1032.5 | 1170
0.14 | 500.5 | 1041.5 | 1186.5
0.15 | 495 | 1063 | 1197.5
0.16 | 479 | 1095.5 | 1206.5
0.17 | 458 | 1103 | 1217
0.18 | 436 | 1112 | 1220
0.19 | 417.5 | 1122 | 1217.5
0.2 | 407 | 1140.5 | 1231.5
0.21 | 390.5 | 1148.5 | 1238.5
0.22 | 369.5 | 1144 | 1229.5
0.23 | 345 | 1143 | 1233.5
0.24 | 320.5 | 1156 | 1224
0.25 | 309 | 1164 | 1229
0.26 | 290 | 1150 | 1228
0.27 | 270.5 | 1149 | 1209
0.28 | 259 | 1134 | 1205.5
0.29 | 235 | 1135.5 | 1201.5
0.3 | 224.5 | 1146 | 1195
0.31 | 210.5 | 1122.5 | 1181
0.32 | 193 | 1112.5 | 1174
0.33 | 191.5 | 1103 | 1155.5
0.34 | 184.5 | 1084 | 1138.5
0.35 | 161.5 | 1072.5 | 1132
0.36 | 143 | 1063.5 | 1119.5
0.37 | 149 | 1042.5 | 1105.5
0.38 | 141 | 1017.5 | 1073
0.39 | 132.5 | 1002 | 1058.5
0.4 | 116 | 981.5 | 1049.5
0.41 | 104.5 | 965 | 1029.5
0.42 | 112 | 937 | 1013
0.43 | 96 | 908 | 984
0.44 | 93.5 | 890.5 | 959.5
0.45 | 85 | 864.5 | 926
0.46 | 78 | 832.5 | 919
0.47 | 92 | 798.5 | 900
0.48 | 78 | 774 | 865
0.49 | 65.5 | 749.5 | 845
0.5 | 67 | 733 | 820