## IDS-VDS Characteristic (mA-mm)
VGS (V) | VDS = 0.100 V | VDS = 0.500 V | VDS = 0.900 V
-0.75 | 0.00033218 | 0.0013022 | 0.0042671
-0.74 | 0.00031729 | 0.0012556 | 0.0041215
-0.73 | 0.00030414 | 0.0012094 | 0.0040184
-0.72 | 0.00028911 | 0.0011721 | 0.0038773
-0.71 | 0.00027745 | 0.0011294 | 0.0037668
-0.7 | 0.00026585 | 0.0010935 | 0.0036364
-0.69 | 0.00025426 | 0.0010523 | 0.0035319
-0.68 | 0.0002421 | 0.0010107 | 0.0034244
-0.67 | 0.00023153 | 0.0009791 | 0.0033502
-0.66 | 0.00021948 | 0.0009402 | 0.0032166
-0.65 | 0.0002105 | 0.0008998 | 0.0031075
-0.64 | 0.00020164 | 0.0008713 | 0.0030126
-0.63 | 0.00019219 | 0.0008452 | 0.0029241
-0.62 | 0.00018378 | 0.0008076 | 0.002834
-0.61 | 0.00017645 | 0.0007805 | 0.0027512
-0.6 | 0.00016841 | 0.0007523 | 0.0026677
-0.59 | 0.00016095 | 0.0007264 | 0.0025728
-0.58 | 0.00015253 | 0.0006994 | 0.002492
-0.57 | 0.00014534 | 0.0006729 | 0.0024216
-0.56 | 0.00013998 | 0.0006481 | 0.002339
-0.55 | 0.00013449 | 0.0006286 | 0.0022892
-0.54 | 0.00012788 | 0.0006072 | 0.0022295
-0.53 | 0.00012217 | 0.0005874 | 0.0021275
-0.52 | 0.00011797 | 0.0005693 | 0.0020749
-0.51 | 0.00011295 | 0.0005506 | 0.0020119
-0.5 | 0.00011011 | 0.0005352 | 0.0019628
-0.49 | 0.00010626 | 0.0005238 | 0.0019261
-0.48 | 0.00010426 | 0.0005112 | 0.0018949
-0.47 | 0.00010364 | 0.0005065 | 0.0018852
-0.46 | 0.00010517 | 0.0005073 | 0.001887
-0.45 | 0.00010879 | 0.0005155 | 0.0019247
-0.44 | 0.00011479 | 0.0005367 | 0.001986
-0.43 | 0.00012562 | 0.0005696 | 0.0021005
-0.42 | 0.00014099 | 0.0006218 | 0.0022815
-0.41 | 0.00016519 | 0.0006987 | 0.002533
-0.4 | 0.00020011 | 0.0008155 | 0.0029205
-0.39 | 0.00025074 | 0.0009772 | 0.0034819
-0.38 | 0.00031969 | 0.0012048 | 0.0042915
-0.37 | 0.00041531 | 0.0015297 | 0.0054583
-0.36 | 0.00055166 | 0.0019766 | 0.007168
-0.35 | 0.0007752 | 0.0025973 | 0.009451
-0.34 | 0.0010433 | 0.0034732 | 0.012705
-0.33 | 0.0014054 | 0.0046813 | 0.017123
-0.32 | 0.0019113 | 0.006453 | 0.023409
-0.31 | 0.0026011 | 0.008747 | 0.032148
-0.3 | 0.0035644 | 0.01191 | 0.044235
-0.29 | 0.004855 | 0.01632 | 0.06063
-0.28 | 0.006831 | 0.022249 | 0.08374
-0.27 | 0.00931 | 0.030576 | 0.11498
-0.26 | 0.012683 | 0.041818 | 0.15693
-0.25 | 0.017221 | 0.056563 | 0.2141
-0.24 | 0.023485 | 0.07834 | 0.29258
-0.23 | 0.032001 | 0.10607 | 0.39708
-0.22 | 0.043444 | 0.14382 | 0.53809
-0.21 | 0.05911 | 0.1926 | 0.7299
-0.2 | 0.07964 | 0.26147 | 0.9776
-0.19 | 0.10762 | 0.35109 | 1.3088
-0.18 | 0.14564 | 0.47251 | 1.7497
-0.17 | 0.1956 | 0.6316 | 2.3138
-0.16 | 0.26307 | 0.843 | 3.0503
-0.15 | 0.35032 | 1.1206 | 3.9609
-0.14 | 0.46972 | 1.4764 | 5.154
-0.13 | 0.6259 | 1.9448 | 6.643
-0.12 | 0.833 | 2.5381 | 8.439
-0.11 | 1.1007 | 3.3076 | 10.54
-0.1 | 1.4474 | 4.2815 | 13.158
-0.09 | 1.9005 | 5.4858 | 16.257
-0.08 | 2.4724 | 6.986 | 19.708
-0.07 | 3.1952 | 8.799 | 23.8
-0.06 | 4.0962 | 11.005 | 28.204
-0.05 | 5.223 | 13.612 | 33.32
-0.04 | 6.525 | 16.731 | 38.923
-0.03 | 8.171 | 20.292 | 44.953
-0.02 | 10.109 | 24.353 | 51.548
-0.01 | 12.371 | 28.973 | 58.81
0 | 15.001 | 34.106 | 66.38
0.01 | 17.96 | 39.799 | 74.45
0.02 | 21.251 | 45.866 | 82.92
0.03 | 24.948 | 52.634 | 91.94
0.04 | 28.888 | 59.67 | 101.22
0.05 | 33.109 | 67.22 | 110.84
0.06 | 37.626 | 75.18 | 120.84
0.07 | 42.408 | 83.65 | 131.22
0.08 | 47.314 | 92.34 | 141.82
0.09 | 52.355 | 101.42 | 152.4
0.1 | 57.38 | 110.82 | 163.57
0.11 | 62.54 | 120.31 | 174.87
0.12 | 67.76 | 130.37 | 186.41
0.13 | 72.86 | 140.56 | 198.11
0.14 | 77.8 | 150.83 | 209.66
0.15 | 82.7 | 161.54 | 221.59
0.16 | 87.47 | 172.28 | 233.74
0.17 | 92.14 | 183.1 | 245.66
0.18 | 96.56 | 194.2 | 257.8
0.19 | 100.88 | 205.32 | 269.91
0.2 | 104.86 | 216.49 | 282.16
0.21 | 108.79 | 227.95 | 294.43
0.22 | 112.58 | 239.35 | 306.74
0.23 | 115.94 | 250.75 | 318.87
0.24 | 119.21 | 262.27 | 331.1
0.25 | 122.42 | 273.63 | 343.43
0.26 | 125.23 | 285.09 | 355.54
0.27 | 128.1 | 296.55 | 367.72
0.28 | 130.52 | 307.93 | 379.54
0.29 | 132.96 | 319.3 | 391.6
0.3 | 135.33 | 330.5 | 403.49
0.31 | 137.55 | 341.8 | 415.26
0.32 | 139.47 | 352.78 | 426.95
0.33 | 141.35 | 363.87 | 438.42
0.34 | 143.08 | 374.65 | 449.88
0.35 | 144.78 | 385.4 | 461.15
0.36 | 146.49 | 395.95 | 472.3
0.37 | 147.83 | 406.44 | 483.23
0.38 | 149.13 | 416.65 | 494.13
0.39 | 150.46 | 426.51 | 504.71
0.4 | 151.56 | 436.41 | 515.16
0.41 | 152.88 | 445.99 | 525.42
0.42 | 153.79 | 455.44 | 535.35
0.43 | 154.76 | 464.68 | 545.3
0.44 | 155.76 | 473.4 | 554.97
0.45 | 156.71 | 482.1 | 564.38
0.46 | 157.51 | 490.48 | 573.6
0.47 | 158.31 | 498.54 | 582.4
0.48 | 159.04 | 506.31 | 591
0.49 | 159.79 | 513.83 | 599.4
0.5 | 160.66 | 521.03 | 607.9

## Tranconductance (mS-mm)
VGS (V) | VDS = 0.100 V | VDS = 0.500 V | VDS = 0.900 V
-0.75 | -0.001489 | -0.00466 | -0.01456
-0.74 | -0.001402 | -0.00464 | -0.012435
-0.73 | -0.001409 | -0.004175 | -0.01221
-0.72 | -0.0013345 | -0.004 | -0.01258
-0.71 | -0.001163 | -0.00393 | -0.012045
-0.7 | -0.0011595 | -0.003855 | -0.011745
-0.69 | -0.0011875 | -0.00414 | -0.0106
-0.68 | -0.0011365 | -0.00366 | -0.009085
-0.67 | -0.001131 | -0.003525 | -0.01039
-0.66 | -0.0010515 | -0.003965 | -0.012135
-0.65 | -0.000892 | -0.003445 | -0.0102
-0.64 | -0.0009155 | -0.00273 | -0.00917
-0.63 | -0.000893 | -0.003185 | -0.00893
-0.62 | -0.000787 | -0.003235 | -0.008645
-0.61 | -0.0007685 | -0.002765 | -0.008315
-0.6 | -0.000775 | -0.002705 | -0.00892
-0.59 | -0.000794 | -0.002645 | -0.008785
-0.58 | -0.0007805 | -0.002675 | -0.00756
-0.57 | -0.0006275 | -0.002565 | -0.00765
-0.56 | -0.0005425 | -0.002215 | -0.00662
-0.55 | -0.000605 | -0.002045 | -0.005475
-0.54 | -0.000616 | -0.00206 | -0.008085
-0.53 | -0.0004955 | -0.001895 | -0.00773
-0.52 | -0.000461 | -0.00184 | -0.00578
-0.51 | -0.000393 | -0.001705 | -0.005605
-0.5 | -0.0003345 | -0.00134 | -0.00429
-0.49 | -0.0002925 | -0.0012 | -0.003395
-0.48 | -0.000131 | -0.000865 | -0.002045
-0.47 | 4.55e-05 | -0.000195 | -0.000395
-0.46 | 0.0002575 | 0.00045 | 0.001975
-0.45 | 0.000481 | 0.00147 | 0.00495
-0.44 | 0.0008415 | 0.002705 | 0.00879
-0.43 | 0.00131 | 0.004255 | 0.014775
-0.42 | 0.0019785 | 0.006455 | 0.021625
-0.41 | 0.002956 | 0.009685 | 0.03195
-0.4 | 0.0042775 | 0.013925 | 0.047445
-0.39 | 0.005979 | 0.019465 | 0.06855
-0.38 | 0.0082285 | 0.027625 | 0.09882
-0.37 | 0.0115985 | 0.03859 | 0.143825
-0.36 | 0.0179945 | 0.05338 | 0.199635
-0.35 | 0.024582 | 0.07483 | 0.27685
-0.34 | 0.03151 | 0.1042 | 0.3836
-0.33 | 0.0434 | 0.14899 | 0.5352
-0.32 | 0.059785 | 0.203285 | 0.75125
-0.31 | 0.082655 | 0.27285 | 1.0413
-0.3 | 0.112695 | 0.37865 | 1.4241
-0.29 | 0.16333 | 0.51695 | 1.97525
-0.28 | 0.22275 | 0.7128 | 2.7175
-0.27 | 0.2926 | 0.97845 | 3.6595
-0.26 | 0.39555 | 1.29935 | 4.956
-0.25 | 0.5401 | 1.8261 | 6.7825
-0.24 | 0.739 | 2.47535 | 9.149
-0.23 | 0.99795 | 3.274 | 12.2755
-0.22 | 1.35545 | 4.3265 | 16.641
-0.21 | 1.8098 | 5.8825 | 21.9755
-0.2 | 2.4255 | 7.9245 | 28.945
-0.19 | 3.3 | 10.552 | 38.605
-0.18 | 4.399 | 14.0255 | 50.25
-0.17 | 5.8715 | 18.5245 | 65.03
-0.16 | 7.736 | 24.45 | 82.355
-0.15 | 10.3325 | 31.67 | 105.185
-0.14 | 13.779 | 41.21 | 134.105
-0.13 | 18.164 | 53.085 | 164.25
-0.12 | 23.74 | 68.14 | 194.85
-0.11 | 30.72 | 87.17 | 235.95
-0.1 | 39.99 | 108.91 | 285.85
-0.09 | 51.25 | 135.225 | 327.5
-0.08 | 64.735 | 165.66 | 377.15
-0.07 | 81.19 | 200.95 | 424.8
-0.06 | 101.39 | 240.65 | 476
-0.05 | 121.44 | 286.3 | 535.95
-0.04 | 147.4 | 334 | 581.65
-0.03 | 179.2 | 381.1 | 631.25
-0.02 | 210 | 434.05 | 692.85
-0.01 | 244.6 | 487.65 | 741.6
0 | 279.45 | 541.3 | 782
0.01 | 312.5 | 588 | 827
0.02 | 349.4 | 641.75 | 874.5
0.03 | 381.85 | 690.2 | 915
0.04 | 408.05 | 729.3 | 945
0.05 | 436.9 | 775.5 | 981
0.06 | 464.95 | 821.5 | 1019
0.07 | 484.4 | 858 | 1049
0.08 | 497.35 | 888.5 | 1059
0.09 | 503.3 | 924 | 1087.5
0.1 | 509.25 | 944.5 | 1123.5
0.11 | 519 | 977.5 | 1142
0.12 | 516 | 1012.5 | 1162
0.13 | 502 | 1023 | 1162.5
0.14 | 492 | 1049 | 1174
0.15 | 483.5 | 1072.5 | 1204
0.16 | 472 | 1078 | 1203.5
0.17 | 454.5 | 1096 | 1203
0.18 | 437 | 1111 | 1212.5
0.19 | 415 | 1114.5 | 1218
0.2 | 395.5 | 1131.5 | 1226
0.21 | 386 | 1143 | 1229
0.22 | 357.5 | 1140 | 1222
0.23 | 331.5 | 1146 | 1218
0.24 | 324 | 1144 | 1228
0.25 | 301 | 1141 | 1222
0.26 | 284 | 1146 | 1214.5
0.27 | 264.5 | 1142 | 1200
0.28 | 243 | 1137.5 | 1194
0.29 | 240.5 | 1128.5 | 1197.5
0.3 | 229.5 | 1125 | 1183
0.31 | 207 | 1114 | 1173
0.32 | 190 | 1103.5 | 1158
0.33 | 180.5 | 1093.5 | 1146.5
0.34 | 171.5 | 1076.5 | 1136.5
0.35 | 170.5 | 1065 | 1121
0.36 | 152.5 | 1052 | 1104
0.37 | 132 | 1035 | 1091.5
0.38 | 131.5 | 1003.5 | 1074
0.39 | 121.5 | 988 | 1051.5
0.4 | 121 | 974 | 1035.5
0.41 | 111.5 | 951.5 | 1009.5
0.42 | 94 | 934.5 | 994
0.43 | 98.5 | 898 | 981
0.44 | 97.5 | 871 | 954
0.45 | 87.5 | 854 | 931.5
0.46 | 80 | 822 | 901
0.47 | 76.5 | 791.5 | 870
0.48 | 74 | 764.5 | 850
0.49 | 81 | 736 | 845
0.5 | 87 | 720 | 850