## IDS-VDS Characteristic (mA-mm)
VGS (V) | VDS = 0.100 V | VDS = 0.500 V | VDS = 0.900 V
-0.75 | 0.0002966 | 0.0011588 | 0.0037668
-0.74 | 0.00028279 | 0.0011191 | 0.0036586
-0.73 | 0.00027059 | 0.0010774 | 0.003545
-0.72 | 0.00025926 | 0.0010336 | 0.0034466
-0.71 | 0.00024718 | 0.0010039 | 0.003346
-0.7 | 0.00023654 | 0.0009668 | 0.0032198
-0.69 | 0.00022418 | 0.0009323 | 0.0031359
-0.68 | 0.00021531 | 0.0008954 | 0.0030493
-0.67 | 0.00020643 | 0.0008656 | 0.0029432
-0.66 | 0.00019869 | 0.0008351 | 0.0028605
-0.65 | 0.00018879 | 0.0008083 | 0.0027788
-0.64 | 0.0001796 | 0.0007813 | 0.0026682
-0.63 | 0.00017307 | 0.0007545 | 0.0025925
-0.62 | 0.0001633 | 0.0007193 | 0.0025064
-0.61 | 0.00015671 | 0.0006972 | 0.0024312
-0.6 | 0.00015039 | 0.0006739 | 0.0023456
-0.59 | 0.00014376 | 0.0006513 | 0.0022794
-0.58 | 0.00013643 | 0.0006254 | 0.0022027
-0.57 | 0.00013056 | 0.000601 | 0.00214
-0.56 | 0.00012594 | 0.000581 | 0.0020756
-0.55 | 0.00012077 | 0.000561 | 0.0019926
-0.54 | 0.00011483 | 0.0005414 | 0.0019519
-0.53 | 0.00011013 | 0.0005259 | 0.0018923
-0.52 | 0.00010627 | 0.0005077 | 0.0018424
-0.51 | 0.00010246 | 0.00049304 | 0.0017933
-0.5 | 9.933e-05 | 0.00048087 | 0.0017494
-0.49 | 9.682e-05 | 0.00047151 | 0.0017217
-0.48 | 9.488e-05 | 0.00046605 | 0.0017066
-0.47 | 9.539e-05 | 0.00046324 | 0.0016981
-0.46 | 9.657e-05 | 0.00046376 | 0.001716
-0.45 | 0.00010106 | 0.0004761 | 0.0017368
-0.44 | 0.00010753 | 0.00049883 | 0.0018156
-0.43 | 0.00011901 | 0.00053382 | 0.001938
-0.42 | 0.0001363 | 0.0005935 | 0.0021149
-0.41 | 0.00016104 | 0.0006736 | 0.0024017
-0.4 | 0.00019672 | 0.0007949 | 0.0028025
-0.39 | 0.00024759 | 0.0009583 | 0.0033862
-0.38 | 0.00031857 | 0.0011977 | 0.0042361
-0.37 | 0.00041522 | 0.001526 | 0.0054295
-0.36 | 0.00055151 | 0.0019848 | 0.007221
-0.35 | 0.0007767 | 0.0026246 | 0.009511
-0.34 | 0.0010464 | 0.0035292 | 0.012829
-0.33 | 0.0014092 | 0.0047412 | 0.017412
-0.32 | 0.0019235 | 0.006577 | 0.023767
-0.31 | 0.0026154 | 0.008927 | 0.032596
-0.3 | 0.0035801 | 0.012154 | 0.044952
-0.29 | 0.0048762 | 0.01661 | 0.06237
-0.28 | 0.006895 | 0.022694 | 0.08509
-0.27 | 0.009394 | 0.031058 | 0.11745
-0.26 | 0.012795 | 0.042466 | 0.16055
-0.25 | 0.017357 | 0.05844 | 0.21911
-0.24 | 0.02361 | 0.079 | 0.29771
-0.23 | 0.032128 | 0.10771 | 0.40555
-0.22 | 0.043669 | 0.14564 | 0.54947
-0.21 | 0.05993 | 0.1964 | 0.7399
-0.2 | 0.08115 | 0.26574 | 0.9971
-0.19 | 0.10941 | 0.35701 | 1.3352
-0.18 | 0.14762 | 0.48134 | 1.7787
-0.17 | 0.19829 | 0.6424 | 2.3568
-0.16 | 0.26633 | 0.8569 | 3.102
-0.15 | 0.3558 | 1.1364 | 4.0387
-0.14 | 0.47658 | 1.509 | 5.2539
-0.13 | 0.6319 | 1.9772 | 6.758
-0.12 | 0.839 | 2.5888 | 8.566
-0.11 | 1.1038 | 3.3628 | 10.769
-0.1 | 1.4574 | 4.3341 | 13.394
-0.09 | 1.9104 | 5.5759 | 16.457
-0.08 | 2.4821 | 7.051 | 20.03
-0.07 | 3.2104 | 8.924 | 24.087
-0.06 | 4.1011 | 11.147 | 28.657
-0.05 | 5.2355 | 13.793 | 33.794
-0.04 | 6.536 | 16.907 | 39.351
-0.03 | 8.169 | 20.418 | 45.529
-0.02 | 10.083 | 24.602 | 52.144
-0.01 | 12.345 | 29.224 | 59.45
0 | 14.981 | 34.446 | 67.09
0.01 | 17.92 | 39.996 | 75.28
0.02 | 21.211 | 46.225 | 83.6
0.03 | 24.86 | 52.944 | 92.71
0.04 | 28.831 | 60.03 | 102.08
0.05 | 33.087 | 67.64 | 111.76
0.06 | 37.614 | 75.64 | 121.84
0.07 | 42.368 | 84.16 | 132.2
0.08 | 47.279 | 92.78 | 142.83
0.09 | 52.322 | 101.94 | 153.66
0.1 | 57.32 | 111.3 | 164.85
0.11 | 62.47 | 120.98 | 175.95
0.12 | 67.7 | 131 | 187.65
0.13 | 72.75 | 141.2 | 199.3
0.14 | 77.87 | 151.54 | 211.08
0.15 | 82.82 | 162.19 | 223.03
0.16 | 87.65 | 173.05 | 234.96
0.17 | 92.2 | 183.78 | 247.12
0.18 | 96.63 | 194.93 | 259.26
0.19 | 100.84 | 206.13 | 271.49
0.2 | 105.06 | 217.36 | 283.69
0.21 | 108.99 | 228.89 | 296.05
0.22 | 112.68 | 240.2 | 308.33
0.23 | 116.11 | 251.72 | 320.59
0.24 | 119.48 | 263.19 | 332.86
0.25 | 122.54 | 274.8 | 345.04
0.26 | 125.57 | 286.13 | 357.3
0.27 | 128.33 | 297.63 | 369.41
0.28 | 130.96 | 309 | 381.44
0.29 | 133.46 | 320.38 | 393.52
0.3 | 135.61 | 331.84 | 405.31
0.31 | 137.73 | 342.87 | 417.22
0.32 | 139.88 | 354.07 | 428.94
0.33 | 141.74 | 365.18 | 440.52
0.34 | 143.61 | 376.04 | 451.95
0.35 | 145.03 | 386.83 | 463.14
0.36 | 146.61 | 397.27 | 474.45
0.37 | 148.15 | 407.89 | 485.47
0.38 | 149.7 | 418.1 | 496.32
0.39 | 150.9 | 428.23 | 506.85
0.4 | 151.94 | 437.99 | 517.38
0.41 | 153.08 | 447.61 | 527.72
0.42 | 154.28 | 457.07 | 537.87
0.43 | 155.55 | 466.33 | 547.86
0.44 | 156.21 | 475.28 | 557.28
0.45 | 156.97 | 483.75 | 566.84
0.46 | 157.95 | 492.26 | 575.8
0.47 | 158.63 | 500.39 | 585
0.48 | 159.63 | 508.22 | 594
0.49 | 160.07 | 515.76 | 602.2
0.5 | 160.92 | 522.89 | 610.6

## Tranconductance (mS-mm)
VGS (V) | VDS = 0.100 V | VDS = 0.500 V | VDS = 0.900 V
-0.75 | -0.001381 | -0.00397 | -0.01082
-0.74 | -0.0013005 | -0.00407 | -0.01109
-0.73 | -0.0011765 | -0.004275 | -0.0106
-0.72 | -0.0011705 | -0.003675 | -0.00995
-0.71 | -0.001136 | -0.00334 | -0.01134
-0.7 | -0.00115 | -0.00358 | -0.010505
-0.69 | -0.0010615 | -0.00357 | -0.008525
-0.68 | -0.0008875 | -0.003335 | -0.009635
-0.67 | -0.000831 | -0.003015 | -0.00944
-0.66 | -0.000882 | -0.002865 | -0.00822
-0.65 | -0.0009545 | -0.00269 | -0.009615
-0.64 | -0.000786 | -0.00269 | -0.009315
-0.63 | -0.000815 | -0.0031 | -0.00809
-0.62 | -0.000818 | -0.002865 | -0.008065
-0.61 | -0.0006455 | -0.00227 | -0.00804
-0.6 | -0.0006475 | -0.002295 | -0.00759
-0.59 | -0.000698 | -0.002425 | -0.007145
-0.58 | -0.00066 | -0.002515 | -0.00697
-0.57 | -0.0005245 | -0.00222 | -0.006355
-0.56 | -0.0004895 | -0.002 | -0.00737
-0.55 | -0.0005555 | -0.00198 | -0.006185
-0.54 | -0.000532 | -0.001755 | -0.005015
-0.53 | -0.000428 | -0.001685 | -0.005475
-0.52 | -0.0003835 | -0.001643 | -0.00495
-0.51 | -0.000347 | -0.0013415 | -0.00465
-0.5 | -0.000282 | -0.0010765 | -0.00358
-0.49 | -0.0002225 | -0.000741 | -0.00214
-0.48 | -7.15e-05 | -0.0004135 | -0.00118
-0.47 | 8.45e-05 | -0.0001145 | 0.00047
-0.46 | 0.0002835 | 0.000643 | 0.001935
-0.45 | 0.000548 | 0.0017535 | 0.00498
-0.44 | 0.0008975 | 0.002886 | 0.01006
-0.43 | 0.0014385 | 0.0047335 | 0.014965
-0.42 | 0.0021015 | 0.006989 | 0.023185
-0.41 | 0.003021 | 0.01007 | 0.03438
-0.4 | 0.0043275 | 0.014235 | 0.049225
-0.39 | 0.0060925 | 0.02014 | 0.07168
-0.38 | 0.0083815 | 0.028385 | 0.102165
-0.37 | 0.011647 | 0.039355 | 0.149245
-0.36 | 0.018074 | 0.05493 | 0.204075
-0.35 | 0.0247445 | 0.07722 | 0.2804
-0.34 | 0.031625 | 0.10583 | 0.39505
-0.33 | 0.043855 | 0.15239 | 0.5469
-0.32 | 0.06031 | 0.20929 | 0.7592
-0.31 | 0.08283 | 0.27885 | 1.05925
-0.3 | 0.11304 | 0.38415 | 1.4887
-0.29 | 0.165745 | 0.527 | 2.0069
-0.28 | 0.22589 | 0.7224 | 2.754
-0.27 | 0.295 | 0.9886 | 3.773
-0.26 | 0.39815 | 1.3691 | 5.083
-0.25 | 0.54075 | 1.8267 | 6.858
-0.24 | 0.73855 | 2.4635 | 9.322
-0.23 | 1.00295 | 3.332 | 12.588
-0.22 | 1.3901 | 4.4345 | 16.7175
-0.21 | 1.87405 | 6.005 | 22.3815
-0.2 | 2.474 | 8.0305 | 29.765
-0.19 | 3.3235 | 10.78 | 39.08
-0.18 | 4.444 | 14.2695 | 51.08
-0.17 | 5.9355 | 18.778 | 66.165
-0.16 | 7.8755 | 24.7 | 84.095
-0.15 | 10.5125 | 32.605 | 107.595
-0.14 | 13.805 | 42.04 | 135.965
-0.13 | 18.121 | 53.99 | 165.605
-0.12 | 23.595 | 69.28 | 200.55
-0.11 | 30.92 | 87.265 | 241.4
-0.1 | 40.33 | 110.655 | 284.4
-0.09 | 51.235 | 135.845 | 331.8
-0.08 | 65 | 167.405 | 381.5
-0.07 | 80.95 | 204.8 | 431.35
-0.06 | 101.255 | 243.45 | 485.35
-0.05 | 121.745 | 288 | 534.7
-0.04 | 146.675 | 331.25 | 586.75
-0.03 | 177.35 | 384.75 | 639.65
-0.02 | 208.8 | 440.3 | 696.05
-0.01 | 244.9 | 492.2 | 747.3
0 | 278.75 | 538.6 | 791.5
0.01 | 311.5 | 588.95 | 825.5
0.02 | 347 | 647.4 | 871.5
0.03 | 381 | 690.25 | 924
0.04 | 411.35 | 734.8 | 952.5
0.05 | 439.15 | 780.5 | 988
0.06 | 464.05 | 826 | 1022
0.07 | 483.25 | 857 | 1049.5
0.08 | 497.7 | 889 | 1073
0.09 | 502.05 | 926 | 1101
0.1 | 507.4 | 952 | 1114.5
0.11 | 519 | 985 | 1140
0.12 | 514 | 1011 | 1167.5
0.13 | 508.5 | 1027 | 1171.5
0.14 | 503.5 | 1049.5 | 1186.5
0.15 | 489 | 1075.5 | 1194
0.16 | 469 | 1079.5 | 1204.5
0.17 | 449 | 1094 | 1215
0.18 | 432 | 1117.5 | 1218.5
0.19 | 421.5 | 1121.5 | 1221.5
0.2 | 407.5 | 1138 | 1228
0.21 | 381 | 1142 | 1232
0.22 | 356 | 1141.5 | 1227
0.23 | 340 | 1149.5 | 1226.5
0.24 | 321.5 | 1154 | 1222.5
0.25 | 304.5 | 1147 | 1222
0.26 | 289.5 | 1141.5 | 1218.5
0.27 | 269.5 | 1143.5 | 1207
0.28 | 256.5 | 1137.5 | 1205.5
0.29 | 232.5 | 1142 | 1193.5
0.3 | 213.5 | 1124.5 | 1185
0.31 | 213.5 | 1111.5 | 1181.5
0.32 | 200.5 | 1115.5 | 1165
0.33 | 186.5 | 1098.5 | 1150.5
0.34 | 164.5 | 1082.5 | 1131
0.35 | 150 | 1061.5 | 1125
0.36 | 156 | 1053 | 1116.5
0.37 | 154.5 | 1041.5 | 1093.5
0.38 | 137.5 | 1017 | 1069
0.39 | 112 | 994.5 | 1053
0.4 | 109 | 969 | 1043.5
0.41 | 117 | 954 | 1024.5
0.42 | 123.5 | 936 | 1007
0.43 | 96.5 | 910.5 | 970.5
0.44 | 71 | 871 | 949
0.45 | 87 | 849 | 926
0.46 | 83 | 832 | 908
0.47 | 84 | 798 | 910
0.48 | 72 | 768.5 | 860
0.49 | 64.5 | 733.5 | 830
0.5 | 85 | 713 | 840