## IDS-VDS Characteristic (mA-mm)
VGS (V) | VDS = 0.100 V | VDS = 0.500 V | VDS = 0.900 V
-0.75 | 0.00029812 | 0.0011435 | 0.0037004
-0.74 | 0.00028415 | 0.0011057 | 0.0035842
-0.73 | 0.00027203 | 0.0010716 | 0.0034903
-0.72 | 0.00026234 | 0.0010384 | 0.0033745
-0.71 | 0.00024912 | 0.0009973 | 0.0032754
-0.7 | 0.00023757 | 0.0009649 | 0.0031679
-0.69 | 0.00022752 | 0.0009286 | 0.0030809
-0.68 | 0.00021776 | 0.0008972 | 0.0029784
-0.67 | 0.00020626 | 0.0008622 | 0.0028931
-0.66 | 0.00019948 | 0.0008318 | 0.0028325
-0.65 | 0.00019094 | 0.0008007 | 0.0027479
-0.64 | 0.00018093 | 0.0007736 | 0.0026574
-0.63 | 0.00017457 | 0.0007508 | 0.0025618
-0.62 | 0.00016493 | 0.0007213 | 0.0024801
-0.61 | 0.00015783 | 0.0006959 | 0.0023921
-0.6 | 0.00015046 | 0.0006672 | 0.0023296
-0.59 | 0.00014474 | 0.0006489 | 0.0022555
-0.58 | 0.00013833 | 0.0006196 | 0.0021844
-0.57 | 0.00013011 | 0.0006012 | 0.002123
-0.56 | 0.00012556 | 0.0005816 | 0.0020557
-0.55 | 0.00012017 | 0.000562 | 0.0019873
-0.54 | 0.00011509 | 0.0005465 | 0.0019232
-0.53 | 0.00011147 | 0.0005255 | 0.0018696
-0.52 | 0.00010654 | 0.0005121 | 0.0018185
-0.51 | 0.00010294 | 0.00049347 | 0.0017684
-0.5 | 9.967e-05 | 0.00047914 | 0.0017318
-0.49 | 9.822e-05 | 0.00047296 | 0.0017108
-0.48 | 9.544e-05 | 0.00046639 | 0.0016832
-0.47 | 9.675e-05 | 0.00046499 | 0.0016846
-0.46 | 9.831e-05 | 0.00046793 | 0.0017037
-0.45 | 0.00010276 | 0.00047821 | 0.0017491
-0.44 | 0.00010952 | 0.00050766 | 0.0018317
-0.43 | 0.00012197 | 0.00054271 | 0.001968
-0.42 | 0.00013959 | 0.000608 | 0.0021584
-0.41 | 0.0001656 | 0.0006955 | 0.0024633
-0.4 | 0.00020314 | 0.0008206 | 0.0028987
-0.39 | 0.00025682 | 0.0009974 | 0.0035241
-0.38 | 0.00033038 | 0.0012436 | 0.0044157
-0.37 | 0.00043337 | 0.0015953 | 0.0056793
-0.36 | 0.0005886 | 0.0020804 | 0.007524
-0.35 | 0.0007877 | 0.0027513 | 0.010009
-0.34 | 0.0010624 | 0.0036889 | 0.013517
-0.33 | 0.0014426 | 0.0049731 | 0.018316
-0.32 | 0.0019625 | 0.00688 | 0.025137
-0.31 | 0.0026827 | 0.009338 | 0.03451
-0.3 | 0.0036707 | 0.012737 | 0.047593
-0.29 | 0.0050239 | 0.017401 | 0.06572
-0.28 | 0.00711 | 0.023755 | 0.08975
-0.27 | 0.009711 | 0.032407 | 0.12376
-0.26 | 0.013199 | 0.044514 | 0.16769
-0.25 | 0.017994 | 0.06128 | 0.22869
-0.24 | 0.024432 | 0.08275 | 0.31204
-0.23 | 0.033157 | 0.11263 | 0.42566
-0.22 | 0.045139 | 0.15251 | 0.576
-0.21 | 0.06204 | 0.20582 | 0.775
-0.2 | 0.08406 | 0.27814 | 1.0398
-0.19 | 0.11246 | 0.37197 | 1.3875
-0.18 | 0.15266 | 0.50003 | 1.8473
-0.17 | 0.20538 | 0.6668 | 2.4483
-0.16 | 0.27491 | 0.8897 | 3.2216
-0.15 | 0.36828 | 1.1789 | 4.1964
-0.14 | 0.49119 | 1.5576 | 5.4147
-0.13 | 0.652 | 2.0506 | 6.968
-0.12 | 0.8633 | 2.6686 | 8.835
-0.11 | 1.1428 | 3.463 | 11.036
-0.1 | 1.4992 | 4.4649 | 13.672
-0.09 | 1.9657 | 5.72 | 16.833
-0.08 | 2.5457 | 7.277 | 20.45
-0.07 | 3.2862 | 9.125 | 24.487
-0.06 | 4.2059 | 11.388 | 29.178
-0.05 | 5.3465 | 14.079 | 34.272
-0.04 | 6.691 | 17.231 | 39.982
-0.03 | 8.318 | 20.883 | 46.12
-0.02 | 10.302 | 24.962 | 52.789
-0.01 | 12.577 | 29.675 | 60.13
0 | 15.241 | 34.883 | 67.88
0.01 | 18.196 | 40.671 | 75.84
0.02 | 21.496 | 46.791 | 84.42
0.03 | 25.198 | 53.525 | 93.44
0.04 | 29.149 | 60.61 | 102.86
0.05 | 33.421 | 68.27 | 112.46
0.06 | 37.917 | 76.28 | 122.48
0.07 | 42.74 | 84.67 | 133.02
0.08 | 47.634 | 93.46 | 143.6
0.09 | 52.655 | 102.52 | 154.45
0.1 | 57.64 | 111.92 | 165.39
0.11 | 62.79 | 121.54 | 176.8
0.12 | 68.02 | 131.63 | 188.33
0.13 | 73.08 | 141.82 | 200.04
0.14 | 78.12 | 152.18 | 211.8
0.15 | 83.04 | 162.77 | 223.48
0.16 | 87.88 | 173.37 | 235.68
0.17 | 92.52 | 184.43 | 247.74
0.18 | 96.87 | 195.47 | 259.75
0.19 | 101.08 | 206.52 | 271.96
0.2 | 105.22 | 217.95 | 284.15
0.21 | 109.13 | 229.27 | 296.47
0.22 | 112.92 | 240.61 | 308.74
0.23 | 116.28 | 252.05 | 320.98
0.24 | 119.52 | 263.51 | 333.05
0.25 | 122.68 | 274.97 | 345.47
0.26 | 125.58 | 286.5 | 357.62
0.27 | 128.46 | 297.97 | 369.65
0.28 | 131.05 | 309.28 | 381.8
0.29 | 133.45 | 320.68 | 393.49
0.3 | 135.67 | 331.9 | 405.58
0.31 | 137.87 | 343.19 | 417.35
0.32 | 139.87 | 354.29 | 428.98
0.33 | 141.84 | 365.27 | 440.56
0.34 | 143.64 | 376.23 | 451.89
0.35 | 145.06 | 386.83 | 463.16
0.36 | 146.81 | 397.45 | 474.31
0.37 | 148.2 | 407.92 | 485.41
0.38 | 149.62 | 418.21 | 496.1
0.39 | 150.92 | 428.16 | 506.75
0.4 | 151.92 | 437.95 | 517.23
0.41 | 153.14 | 447.66 | 527.49
0.42 | 154.32 | 457.09 | 537.66
0.43 | 155.28 | 466.25 | 547.36
0.44 | 156.11 | 475.01 | 557.07
0.45 | 157.09 | 483.75 | 566.56
0.46 | 157.89 | 492.19 | 575.4
0.47 | 158.79 | 500.26 | 584.8
0.48 | 159.48 | 508.06 | 593.3
0.49 | 159.97 | 515.48 | 601.9
0.5 | 161.1 | 522.77 | 610

## Tranconductance (mS-mm)
VGS (V) | VDS = 0.100 V | VDS = 0.500 V | VDS = 0.900 V
-0.75 | -0.001397 | -0.00378 | -0.01162
-0.74 | -0.0013045 | -0.003595 | -0.010505
-0.73 | -0.0010905 | -0.003365 | -0.010485
-0.72 | -0.0011455 | -0.003715 | -0.010745
-0.71 | -0.0012385 | -0.003675 | -0.01033
-0.7 | -0.00108 | -0.003435 | -0.009725
-0.69 | -0.0009905 | -0.003385 | -0.009475
-0.68 | -0.001063 | -0.00332 | -0.00939
-0.67 | -0.000914 | -0.00327 | -0.007295
-0.66 | -0.000766 | -0.003075 | -0.00726
-0.65 | -0.0009275 | -0.00291 | -0.008755
-0.64 | -0.0008185 | -0.002495 | -0.009305
-0.63 | -0.0008 | -0.002615 | -0.008865
-0.62 | -0.000837 | -0.002745 | -0.008485
-0.61 | -0.0007235 | -0.002705 | -0.007525
-0.6 | -0.0006545 | -0.00235 | -0.00683
-0.59 | -0.0006065 | -0.00238 | -0.00726
-0.58 | -0.0007315 | -0.002385 | -0.006625
-0.57 | -0.0006385 | -0.0019 | -0.006435
-0.56 | -0.000497 | -0.00196 | -0.006785
-0.55 | -0.0005235 | -0.001755 | -0.006625
-0.54 | -0.000435 | -0.001825 | -0.005885
-0.53 | -0.0004275 | -0.00172 | -0.005235
-0.52 | -0.0004265 | -0.0016015 | -0.00506
-0.51 | -0.0003435 | -0.001648 | -0.004335
-0.5 | -0.000236 | -0.0010255 | -0.00288
-0.49 | -0.0002115 | -0.0006375 | -0.00243
-0.48 | -7.35e-05 | -0.0003985 | -0.00131
-0.47 | 0.0001435 | 7.7e-05 | 0.001025
-0.46 | 0.0003005 | 0.000661 | 0.003225
-0.45 | 0.0005605 | 0.0019865 | 0.0064
-0.44 | 0.0009605 | 0.003225 | 0.010945
-0.43 | 0.0015035 | 0.005017 | 0.016335
-0.42 | 0.0021815 | 0.0076395 | 0.024765
-0.41 | 0.0031775 | 0.01063 | 0.037015
-0.4 | 0.004561 | 0.015095 | 0.05304
-0.39 | 0.006362 | 0.02115 | 0.07585
-0.38 | 0.0088275 | 0.029895 | 0.10776
-0.37 | 0.012911 | 0.04184 | 0.155415
-0.36 | 0.0177165 | 0.0578 | 0.216485
-0.35 | 0.02369 | 0.080425 | 0.29965
-0.34 | 0.032745 | 0.11109 | 0.41535
-0.33 | 0.045005 | 0.159555 | 0.581
-0.32 | 0.062005 | 0.218245 | 0.8097
-0.31 | 0.08541 | 0.29285 | 1.1228
-0.3 | 0.11706 | 0.40315 | 1.5605
-0.29 | 0.171965 | 0.5509 | 2.10785
-0.28 | 0.234355 | 0.7503 | 2.902
-0.27 | 0.30445 | 1.03795 | 3.897
-0.26 | 0.41415 | 1.44365 | 5.2465
-0.25 | 0.56165 | 1.9118 | 7.2175
-0.24 | 0.75815 | 2.5675 | 9.8485
-0.23 | 1.03535 | 3.488 | 13.198
-0.22 | 1.44415 | 4.6595 | 17.467
-0.21 | 1.94605 | 6.2815 | 23.19
-0.2 | 2.521 | 8.3075 | 30.625
-0.19 | 3.43 | 11.0945 | 40.375
-0.18 | 4.646 | 14.7415 | 53.04
-0.17 | 6.1125 | 19.4835 | 68.715
-0.16 | 8.145 | 25.605 | 87.405
-0.15 | 10.814 | 33.395 | 109.655
-0.14 | 14.186 | 43.585 | 138.58
-0.13 | 18.6055 | 55.55 | 171.015
-0.12 | 24.54 | 70.62 | 203.4
-0.11 | 31.795 | 89.815 | 241.85
-0.1 | 41.145 | 112.85 | 289.85
-0.09 | 52.325 | 140.605 | 338.9
-0.08 | 66.025 | 170.25 | 382.7
-0.07 | 83.01 | 205.55 | 436.4
-0.06 | 103.015 | 247.7 | 489.25
-0.05 | 124.255 | 292.15 | 540.2
-0.04 | 148.575 | 340.2 | 592.4
-0.03 | 180.55 | 386.55 | 640.35
-0.02 | 212.95 | 439.6 | 700.5
-0.01 | 246.95 | 496.05 | 754.55
0 | 280.95 | 549.8 | 785.5
0.01 | 312.75 | 595.4 | 827
0.02 | 350.1 | 642.7 | 880
0.03 | 382.65 | 690.95 | 922
0.04 | 411.15 | 737.25 | 951
0.05 | 438.4 | 783.5 | 981
0.06 | 465.95 | 820 | 1028
0.07 | 485.85 | 859 | 1056
0.08 | 495.75 | 892.5 | 1071.5
0.09 | 500.3 | 923 | 1089.5
0.1 | 506.75 | 951 | 1117.5
0.11 | 519 | 985.5 | 1147
0.12 | 514.5 | 1014 | 1162
0.13 | 505 | 1027.5 | 1173.5
0.14 | 498 | 1047.5 | 1172
0.15 | 488 | 1059.5 | 1194
0.16 | 474 | 1083 | 1213
0.17 | 449.5 | 1105 | 1203.5
0.18 | 428 | 1104.5 | 1211
0.19 | 417.5 | 1124 | 1220
0.2 | 402.5 | 1137.5 | 1225.5
0.21 | 385 | 1133 | 1229.5
0.22 | 357.5 | 1139 | 1225.5
0.23 | 330 | 1145 | 1215.5
0.24 | 320 | 1146 | 1224.5
0.25 | 303 | 1149.5 | 1228.5
0.26 | 289 | 1150 | 1209
0.27 | 273.5 | 1139 | 1209
0.28 | 249.5 | 1135.5 | 1192
0.29 | 231 | 1131 | 1189
0.3 | 221 | 1125.5 | 1193
0.31 | 210 | 1119.5 | 1170
0.32 | 198.5 | 1104 | 1160.5
0.33 | 188.5 | 1097 | 1145.5
0.34 | 161 | 1078 | 1130
0.35 | 158.5 | 1061 | 1121
0.36 | 157 | 1054.5 | 1112.5
0.37 | 140.5 | 1038 | 1089.5
0.38 | 136 | 1012 | 1067
0.39 | 115 | 987 | 1056.5
0.4 | 111 | 975 | 1037
0.41 | 120 | 957 | 1021.5
0.42 | 107 | 929.5 | 993.5
0.43 | 89.5 | 896 | 970.5
0.44 | 90.5 | 875 | 960
0.45 | 89 | 859 | 916.5
0.46 | 85 | 825.5 | 912
0.47 | 79.5 | 793.5 | 895
0.48 | 59 | 761 | 855
0.49 | 81 | 735.5 | 835
0.5 | 113 | 729 | 810