## IDS-VDS Characteristic (mA-mm)
VGS (V) | VDS = 0.100 V | VDS = 0.500 V | VDS = 0.900 V
-0.75 | 0.00030837 | 0.0012075 | 0.003885
-0.74 | 0.0002935 | 0.0011705 | 0.0037704
-0.73 | 0.00028652 | 0.0011148 | 0.0036573
-0.72 | 0.00027374 | 0.0010858 | 0.0035578
-0.71 | 0.00026167 | 0.0010517 | 0.0034456
-0.7 | 0.00024652 | 0.0010095 | 0.0033297
-0.69 | 0.00023697 | 0.0009738 | 0.0032259
-0.68 | 0.0002264 | 0.00094 | 0.0031346
-0.67 | 0.00021524 | 0.000907 | 0.0030332
-0.66 | 0.00020503 | 0.0008787 | 0.0029299
-0.65 | 0.00019831 | 0.0008419 | 0.0028474
-0.64 | 0.00018757 | 0.0008157 | 0.0027477
-0.63 | 0.00017919 | 0.0007827 | 0.0026812
-0.62 | 0.00016974 | 0.0007524 | 0.002583
-0.61 | 0.00016214 | 0.0007227 | 0.0025156
-0.6 | 0.00015523 | 0.0006982 | 0.0024344
-0.59 | 0.00014912 | 0.0006773 | 0.0023561
-0.58 | 0.00014234 | 0.0006486 | 0.0023
-0.57 | 0.00013731 | 0.0006215 | 0.0022062
-0.56 | 0.00013115 | 0.000603 | 0.0021498
-0.55 | 0.00012428 | 0.0005804 | 0.0020861
-0.54 | 0.00011889 | 0.000563 | 0.0020262
-0.53 | 0.00011516 | 0.0005445 | 0.0019366
-0.52 | 0.00010946 | 0.0005293 | 0.0018944
-0.51 | 0.00010485 | 0.0005123 | 0.0018414
-0.5 | 0.0001023 | 0.0005028 | 0.0018243
-0.49 | 0.00010068 | 0.0004886 | 0.0017867
-0.48 | 9.893e-05 | 0.00048136 | 0.0017576
-0.47 | 9.851e-05 | 0.00047998 | 0.0017576
-0.46 | 0.00010049 | 0.00048174 | 0.0017639
-0.45 | 0.00010426 | 0.00049646 | 0.0018105
-0.44 | 0.00011148 | 0.00051556 | 0.0018819
-0.43 | 0.00012222 | 0.00055561 | 0.0020106
-0.42 | 0.00014031 | 0.0006186 | 0.0022081
-0.41 | 0.00016623 | 0.0007009 | 0.0025012
-0.4 | 0.00020262 | 0.0008237 | 0.002914
-0.39 | 0.00025459 | 0.0009981 | 0.0035285
-0.38 | 0.00032771 | 0.0012384 | 0.0043828
-0.37 | 0.00042998 | 0.00158 | 0.0056434
-0.36 | 0.0005804 | 0.0020643 | 0.007443
-0.35 | 0.0007748 | 0.0027256 | 0.009817
-0.34 | 0.0010505 | 0.0036339 | 0.013315
-0.33 | 0.0014235 | 0.0049032 | 0.01807
-0.32 | 0.0019342 | 0.006793 | 0.024573
-0.31 | 0.0026366 | 0.009198 | 0.033721
-0.3 | 0.0036057 | 0.012502 | 0.046398
-0.29 | 0.0049483 | 0.017072 | 0.06413
-0.28 | 0.007076 | 0.023322 | 0.08777
-0.27 | 0.009626 | 0.03198 | 0.12063
-0.26 | 0.013036 | 0.043578 | 0.16468
-0.25 | 0.017765 | 0.06006 | 0.22532
-0.24 | 0.024115 | 0.08156 | 0.30458
-0.23 | 0.032888 | 0.10994 | 0.41485
-0.22 | 0.044521 | 0.14959 | 0.56084
-0.21 | 0.06144 | 0.20231 | 0.7587
-0.2 | 0.08292 | 0.2721 | 1.0198
-0.19 | 0.11205 | 0.36601 | 1.3593
-0.18 | 0.15079 | 0.49114 | 1.8167
-0.17 | 0.20325 | 0.6577 | 2.4045
-0.16 | 0.27267 | 0.8723 | 3.1545
-0.15 | 0.36441 | 1.1595 | 4.1225
-0.14 | 0.48686 | 1.5361 | 5.3294
-0.13 | 0.6462 | 2.0112 | 6.824
-0.12 | 0.8573 | 2.6245 | 8.664
-0.11 | 1.1312 | 3.4076 | 10.869
-0.1 | 1.4878 | 4.3972 | 13.528
-0.09 | 1.9476 | 5.6507 | 16.62
-0.08 | 2.5327 | 7.166 | 20.18
-0.07 | 3.2554 | 9.006 | 24.277
-0.06 | 4.177 | 11.242 | 28.863
-0.05 | 5.3169 | 13.945 | 33.965
-0.04 | 6.643 | 17.013 | 39.617
-0.03 | 8.292 | 20.675 | 45.763
-0.02 | 10.236 | 24.703 | 52.406
-0.01 | 12.531 | 29.389 | 59.68
0 | 15.161 | 34.67 | 67.38
0.01 | 18.136 | 40.362 | 75.48
0.02 | 21.394 | 46.426 | 83.98
0.03 | 25.133 | 53.214 | 93.05
0.04 | 29.089 | 60.22 | 102.42
0.05 | 33.341 | 67.95 | 112.14
0.06 | 37.901 | 76 | 122.04
0.07 | 42.629 | 84.47 | 132.56
0.08 | 47.555 | 93.2 | 143.22
0.09 | 52.597 | 102.18 | 154.09
0.1 | 57.6 | 111.76 | 165.27
0.11 | 62.76 | 121.38 | 176.43
0.12 | 67.99 | 131.44 | 188.13
0.13 | 73.13 | 141.58 | 199.8
0.14 | 78.16 | 151.95 | 211.55
0.15 | 83.07 | 162.58 | 223.37
0.16 | 87.93 | 173.4 | 235.6
0.17 | 92.56 | 184.37 | 247.63
0.18 | 97.05 | 195.25 | 259.82
0.19 | 101.36 | 206.49 | 271.99
0.2 | 105.45 | 217.84 | 284.09
0.21 | 109.39 | 229.3 | 296.62
0.22 | 113.16 | 240.79 | 308.9
0.23 | 116.59 | 252.11 | 321.09
0.24 | 119.95 | 263.7 | 333.47
0.25 | 123.13 | 275.27 | 345.66
0.26 | 125.93 | 286.74 | 357.86
0.27 | 128.89 | 298.22 | 370.03
0.28 | 131.42 | 309.62 | 382.07
0.29 | 133.77 | 321.02 | 394.03
0.3 | 136.21 | 332.41 | 406.02
0.31 | 138.32 | 343.64 | 417.86
0.32 | 140.39 | 354.65 | 429.52
0.33 | 142.28 | 365.8 | 441.2
0.34 | 144.02 | 376.77 | 452.48
0.35 | 145.72 | 387.48 | 463.88
0.36 | 147.45 | 398.17 | 475.07
0.37 | 148.8 | 408.53 | 486.19
0.38 | 150.17 | 418.87 | 497.06
0.39 | 151.44 | 428.91 | 507.52
0.4 | 152.56 | 438.81 | 518.06
0.41 | 153.93 | 448.43 | 528.34
0.42 | 154.89 | 457.96 | 538.56
0.43 | 155.82 | 467.14 | 548.42
0.44 | 156.87 | 476.08 | 558.16
0.45 | 157.67 | 484.75 | 567.56
0.46 | 158.6 | 493.12 | 576.4
0.47 | 159.38 | 501.27 | 585.6
0.48 | 160.07 | 509.15 | 594.3
0.49 | 160.83 | 516.66 | 603
0.5 | 161.7 | 523.94 | 611.1

## Tranconductance (mS-mm)
VGS (V) | VDS = 0.100 V | VDS = 0.500 V | VDS = 0.900 V
-0.75 | -0.001487 | -0.0037 | -0.01146
-0.74 | -0.0010925 | -0.004635 | -0.011385
-0.73 | -0.000988 | -0.004235 | -0.01063
-0.72 | -0.0012425 | -0.003155 | -0.010585
-0.71 | -0.001361 | -0.003815 | -0.011405
-0.7 | -0.001235 | -0.003895 | -0.010985
-0.69 | -0.001006 | -0.003475 | -0.009755
-0.68 | -0.0010865 | -0.00334 | -0.009635
-0.67 | -0.0010685 | -0.003065 | -0.010235
-0.66 | -0.0008465 | -0.003255 | -0.00929
-0.65 | -0.000873 | -0.00315 | -0.00911
-0.64 | -0.000956 | -0.00296 | -0.00831
-0.63 | -0.0008915 | -0.003165 | -0.008235
-0.62 | -0.0008525 | -0.003 | -0.00828
-0.61 | -0.0007255 | -0.00271 | -0.00743
-0.6 | -0.000651 | -0.00227 | -0.007975
-0.59 | -0.0006445 | -0.00248 | -0.00672
-0.58 | -0.0005905 | -0.00279 | -0.007495
-0.57 | -0.0005595 | -0.00228 | -0.00751
-0.56 | -0.0006515 | -0.002055 | -0.006005
-0.55 | -0.000613 | -0.002 | -0.00618
-0.54 | -0.000456 | -0.001795 | -0.007475
-0.53 | -0.0004715 | -0.001685 | -0.00659
-0.52 | -0.0005155 | -0.00161 | -0.00476
-0.51 | -0.000358 | -0.001325 | -0.003505
-0.5 | -0.0002085 | -0.001185 | -0.002735
-0.49 | -0.0001685 | -0.001072 | -0.003335
-0.48 | -0.0001085 | -0.000431 | -0.001455
-0.47 | 7.8e-05 | 1.9e-05 | 0.000315
-0.46 | 0.0002875 | 0.000824 | 0.002645
-0.45 | 0.0005495 | 0.001691 | 0.0059
-0.44 | 0.000898 | 0.0029575 | 0.010005
-0.43 | 0.0014415 | 0.005152 | 0.01631
-0.42 | 0.0022005 | 0.0072645 | 0.02453
-0.41 | 0.0031155 | 0.010255 | 0.035295
-0.4 | 0.004418 | 0.01486 | 0.051365
-0.39 | 0.0062545 | 0.020735 | 0.07344
-0.38 | 0.0087695 | 0.029095 | 0.105745
-0.37 | 0.0126345 | 0.041295 | 0.15301
-0.36 | 0.017241 | 0.05728 | 0.20868
-0.35 | 0.023505 | 0.07848 | 0.2936
-0.34 | 0.032435 | 0.10888 | 0.41265
-0.33 | 0.044185 | 0.157955 | 0.5629
-0.32 | 0.060655 | 0.21474 | 0.78255
-0.31 | 0.083575 | 0.28545 | 1.09125
-0.3 | 0.115585 | 0.3937 | 1.52045
-0.29 | 0.173515 | 0.541 | 2.0686
-0.28 | 0.233885 | 0.7454 | 2.825
-0.27 | 0.298 | 1.0128 | 3.8455
-0.26 | 0.40695 | 1.404 | 5.2345
-0.25 | 0.55395 | 1.8991 | 6.995
-0.24 | 0.75615 | 2.494 | 9.4765
-0.23 | 1.0203 | 3.4015 | 12.813
-0.22 | 1.4276 | 4.6185 | 17.1925
-0.21 | 1.91995 | 6.1255 | 22.948
-0.2 | 2.5305 | 8.185 | 30.03
-0.19 | 3.3935 | 10.952 | 39.845
-0.18 | 4.56 | 14.5845 | 52.26
-0.17 | 6.094 | 19.058 | 66.89
-0.16 | 8.058 | 25.09 | 85.9
-0.15 | 10.7095 | 33.19 | 108.745
-0.14 | 14.0895 | 42.585 | 135.075
-0.13 | 18.522 | 54.42 | 166.73
-0.12 | 24.25 | 69.82 | 202.25
-0.11 | 31.525 | 88.635 | 243.2
-0.1 | 40.82 | 112.155 | 287.55
-0.09 | 52.245 | 138.44 | 332.6
-0.08 | 65.39 | 167.765 | 382.85
-0.07 | 82.215 | 203.8 | 434.15
-0.06 | 103.075 | 246.95 | 484.4
-0.05 | 123.3 | 288.55 | 537.7
-0.04 | 148.755 | 336.5 | 589.9
-0.03 | 179.65 | 384.5 | 639.45
-0.02 | 211.95 | 435.7 | 695.85
-0.01 | 246.25 | 498.35 | 748.7
0 | 280.25 | 548.65 | 790
0.01 | 311.65 | 587.8 | 830
0.02 | 349.85 | 642.6 | 878.5
0.03 | 384.75 | 689.7 | 922
0.04 | 410.4 | 736.8 | 954.5
0.05 | 440.6 | 789 | 981
0.06 | 464.4 | 826 | 1021
0.07 | 482.7 | 860 | 1059
0.08 | 498.4 | 885.5 | 1076.5
0.09 | 502.25 | 928 | 1102.5
0.1 | 508.15 | 960 | 1117
0.11 | 519.5 | 984 | 1143
0.12 | 518.5 | 1010 | 1168.5
0.13 | 508.5 | 1025.5 | 1171
0.14 | 497 | 1050 | 1178.5
0.15 | 488.5 | 1072.5 | 1202.5
0.16 | 474.5 | 1089.5 | 1213
0.17 | 456 | 1092.5 | 1211
0.18 | 440 | 1106 | 1218
0.19 | 420 | 1129.5 | 1213.5
0.2 | 401.5 | 1140.5 | 1231.5
0.21 | 385.5 | 1147.5 | 1240.5
0.22 | 360 | 1140.5 | 1223.5
0.23 | 339.5 | 1145.5 | 1228.5
0.24 | 327 | 1158 | 1228.5
0.25 | 299 | 1152 | 1219.5
0.26 | 288 | 1147.5 | 1218.5
0.27 | 274.5 | 1144 | 1210.5
0.28 | 244 | 1140 | 1200
0.29 | 239.5 | 1139.5 | 1197.5
0.3 | 227.5 | 1131 | 1191.5
0.31 | 209 | 1112 | 1175
0.32 | 198 | 1108 | 1167
0.33 | 181.5 | 1106 | 1148
0.34 | 172 | 1084 | 1134
0.35 | 171.5 | 1070 | 1129.5
0.36 | 154 | 1052.5 | 1115.5
0.37 | 136 | 1035 | 1099.5
0.38 | 132 | 1019 | 1066.5
0.39 | 119.5 | 997 | 1050
0.4 | 124.5 | 976 | 1041
0.41 | 116.5 | 957.5 | 1025
0.42 | 94.5 | 935.5 | 1004
0.43 | 99 | 906 | 980
0.44 | 92.5 | 880.5 | 957
0.45 | 86.5 | 852 | 912
0.46 | 85.5 | 826 | 902
0.47 | 73.5 | 801.5 | 895
0.48 | 72.5 | 769.5 | 870
0.49 | 81.5 | 739.5 | 840
0.5 | 87 | 728 | 810