## IDS-VDS Characteristic (mA-mm)
VGS (V) | VDS = 0.100 V | VDS = 0.500 V | VDS = 0.900 V
-0.75 | 0.00031668 | 0.0012349 | 0.0039691
-0.74 | 0.00029924 | 0.0011867 | 0.0038731
-0.73 | 0.0002879 | 0.0011555 | 0.0037511
-0.72 | 0.00027254 | 0.0011077 | 0.0036193
-0.71 | 0.0002619 | 0.0010695 | 0.0034945
-0.7 | 0.00025177 | 0.0010344 | 0.0034072
-0.69 | 0.00023975 | 0.0010023 | 0.0032962
-0.68 | 0.00022956 | 0.0009648 | 0.0032133
-0.67 | 0.00021844 | 0.0009217 | 0.0031044
-0.66 | 0.00020816 | 0.0008873 | 0.0029943
-0.65 | 0.00019867 | 0.000855 | 0.0029059
-0.64 | 0.00019026 | 0.0008228 | 0.0028162
-0.63 | 0.00018099 | 0.0007947 | 0.0027311
-0.62 | 0.00017287 | 0.0007631 | 0.0026301
-0.61 | 0.00016485 | 0.0007278 | 0.0025572
-0.6 | 0.00015813 | 0.0007068 | 0.0024816
-0.59 | 0.00015017 | 0.0006804 | 0.0024092
-0.58 | 0.00014413 | 0.0006553 | 0.0023287
-0.57 | 0.00013742 | 0.0006332 | 0.0022639
-0.56 | 0.00013067 | 0.0006094 | 0.00219
-0.55 | 0.000126 | 0.0005931 | 0.0021173
-0.54 | 0.00012021 | 0.0005699 | 0.0020545
-0.53 | 0.00011514 | 0.0005509 | 0.001997
-0.52 | 0.00011043 | 0.0005302 | 0.0019344
-0.51 | 0.000106 | 0.0005199 | 0.0018861
-0.5 | 0.00010326 | 0.0005075 | 0.0018369
-0.49 | 0.00010071 | 0.00049225 | 0.0018069
-0.48 | 9.884e-05 | 0.00048723 | 0.0018009
-0.47 | 9.933e-05 | 0.00048568 | 0.0017897
-0.46 | 0.00010129 | 0.00048739 | 0.0017933
-0.45 | 0.00010492 | 0.00049669 | 0.0018273
-0.44 | 0.00011238 | 0.00051961 | 0.001907
-0.43 | 0.00012388 | 0.00056144 | 0.0020373
-0.42 | 0.00014106 | 0.0006185 | 0.0022331
-0.41 | 0.00016668 | 0.0007045 | 0.0025405
-0.4 | 0.00020358 | 0.0008276 | 0.0029635
-0.39 | 0.00025592 | 0.0010066 | 0.0035888
-0.38 | 0.00032952 | 0.001256 | 0.0044748
-0.37 | 0.00043133 | 0.0016008 | 0.005788
-0.36 | 0.0005794 | 0.0020776 | 0.007515
-0.35 | 0.0007774 | 0.0027434 | 0.009985
-0.34 | 0.0010519 | 0.003677 | 0.013513
-0.33 | 0.0014281 | 0.0049423 | 0.018323
-0.32 | 0.0019421 | 0.006866 | 0.024974
-0.31 | 0.0026522 | 0.00928 | 0.034453
-0.3 | 0.0036364 | 0.012685 | 0.047352
-0.29 | 0.0049596 | 0.017258 | 0.06515
-0.28 | 0.007066 | 0.023579 | 0.08952
-0.27 | 0.00965 | 0.032253 | 0.12279
-0.26 | 0.013125 | 0.044175 | 0.16637
-0.25 | 0.017789 | 0.06093 | 0.22752
-0.24 | 0.024226 | 0.08237 | 0.30985
-0.23 | 0.032973 | 0.11225 | 0.42052
-0.22 | 0.044808 | 0.15129 | 0.56951
-0.21 | 0.06154 | 0.20414 | 0.766
-0.2 | 0.08298 | 0.27556 | 1.0262
-0.19 | 0.11197 | 0.36992 | 1.3727
-0.18 | 0.15126 | 0.49585 | 1.8335
-0.17 | 0.20195 | 0.6638 | 2.4243
-0.16 | 0.27208 | 0.8836 | 3.1848
-0.15 | 0.36348 | 1.1667 | 4.111
-0.14 | 0.48594 | 1.5451 | 5.3624
-0.13 | 0.646 | 2.0319 | 6.876
-0.12 | 0.856 | 2.6457 | 8.711
-0.11 | 1.1312 | 3.4452 | 10.925
-0.1 | 1.485 | 4.4196 | 13.544
-0.09 | 1.9511 | 5.687 | 16.666
-0.08 | 2.5298 | 7.206 | 20.248
-0.07 | 3.2654 | 9.061 | 24.242
-0.06 | 4.1732 | 11.324 | 28.898
-0.05 | 5.3124 | 13.961 | 34.028
-0.04 | 6.647 | 17.13 | 39.693
-0.03 | 8.286 | 20.754 | 45.849
-0.02 | 10.255 | 24.856 | 52.356
-0.01 | 12.51 | 29.472 | 59.74
0 | 15.174 | 34.707 | 67.5
0.01 | 18.135 | 40.403 | 75.6
0.02 | 21.412 | 46.631 | 84.07
0.03 | 25.073 | 53.424 | 93.28
0.04 | 29.066 | 60.47 | 102.43
0.05 | 33.357 | 68.15 | 112.16
0.06 | 37.872 | 76.12 | 122.3
0.07 | 42.669 | 84.6 | 132.72
0.08 | 47.544 | 93.36 | 143.34
0.09 | 52.591 | 102.52 | 154.22
0.1 | 57.64 | 111.81 | 165.38
0.11 | 62.86 | 121.56 | 176.67
0.12 | 68.04 | 131.64 | 188.33
0.13 | 73.16 | 141.86 | 199.91
0.14 | 78.17 | 152.34 | 211.76
0.15 | 83.14 | 162.81 | 223.66
0.16 | 88.02 | 173.71 | 235.76
0.17 | 92.64 | 184.65 | 247.91
0.18 | 97.07 | 195.79 | 259.9
0.19 | 101.35 | 206.97 | 272.27
0.2 | 105.41 | 218.19 | 284.53
0.21 | 109.38 | 229.73 | 296.96
0.22 | 113.19 | 241.13 | 309.3
0.23 | 116.63 | 252.65 | 321.46
0.24 | 120.04 | 264.09 | 333.82
0.25 | 123.06 | 275.71 | 346.12
0.26 | 125.94 | 287.21 | 358.37
0.27 | 128.79 | 298.7 | 370.39
0.28 | 131.58 | 310.14 | 382.48
0.29 | 133.97 | 321.38 | 394.53
0.3 | 136.33 | 332.91 | 406.61
0.31 | 138.36 | 344.14 | 418.44
0.32 | 140.27 | 355.27 | 429.89
0.33 | 142.46 | 366.43 | 441.72
0.34 | 144.21 | 377.17 | 453.17
0.35 | 145.81 | 388.07 | 464.55
0.36 | 147.36 | 398.67 | 475.75
0.37 | 148.68 | 409.29 | 486.77
0.38 | 150.29 | 419.32 | 497.72
0.39 | 151.6 | 429.5 | 508.31
0.4 | 152.66 | 439.37 | 518.79
0.41 | 153.72 | 449.05 | 529.01
0.42 | 155 | 458.59 | 539.22
0.43 | 156.07 | 467.65 | 549.1
0.44 | 157.05 | 476.7 | 558.8
0.45 | 157.77 | 485.38 | 568.25
0.46 | 158.53 | 493.83 | 577.6
0.47 | 159.68 | 501.94 | 586.6
0.48 | 160.37 | 509.73 | 595
0.49 | 161 | 517.29 | 603.8
0.5 | 161.6 | 524.63 | 612.2

## Tranconductance (mS-mm)
VGS (V) | VDS = 0.100 V | VDS = 0.500 V | VDS = 0.900 V
-0.75 | -0.001744 | -0.00482 | -0.0096
-0.74 | -0.001439 | -0.00397 | -0.0109
-0.73 | -0.001335 | -0.00395 | -0.01269
-0.72 | -0.0013 | -0.0043 | -0.01283
-0.71 | -0.0010385 | -0.003665 | -0.010605
-0.7 | -0.0011075 | -0.00336 | -0.009915
-0.69 | -0.0011105 | -0.00348 | -0.009695
-0.68 | -0.0010655 | -0.00403 | -0.00959
-0.67 | -0.00107 | -0.003875 | -0.01095
-0.66 | -0.0009885 | -0.003335 | -0.009925
-0.65 | -0.000895 | -0.003225 | -0.008905
-0.64 | -0.000884 | -0.003015 | -0.00874
-0.63 | -0.0008695 | -0.002985 | -0.009305
-0.62 | -0.000807 | -0.003345 | -0.008695
-0.61 | -0.000737 | -0.002815 | -0.007425
-0.6 | -0.000734 | -0.00237 | -0.0074
-0.59 | -0.0007 | -0.002575 | -0.007645
-0.58 | -0.0006375 | -0.00236 | -0.007265
-0.57 | -0.000673 | -0.002295 | -0.006935
-0.56 | -0.000571 | -0.002005 | -0.00733
-0.55 | -0.000523 | -0.001975 | -0.006775
-0.54 | -0.000543 | -0.00211 | -0.006015
-0.53 | -0.000489 | -0.001985 | -0.006005
-0.52 | -0.000457 | -0.00155 | -0.005545
-0.51 | -0.0003585 | -0.001135 | -0.004875
-0.5 | -0.0002645 | -0.0013825 | -0.00396
-0.49 | -0.000221 | -0.0010135 | -0.0018
-0.48 | -6.9e-05 | -0.0003285 | -0.00086
-0.47 | 0.0001225 | 8e-06 | -0.00038
-0.46 | 0.0002795 | 0.0005505 | 0.00188
-0.45 | 0.0005545 | 0.001611 | 0.005685
-0.44 | 0.000948 | 0.0032375 | 0.0105
-0.43 | 0.001434 | 0.0049445 | 0.016305
-0.42 | 0.00214 | 0.007153 | 0.02516
-0.41 | 0.003126 | 0.010455 | 0.03652
-0.4 | 0.004462 | 0.015105 | 0.052415
-0.39 | 0.006297 | 0.02142 | 0.075565
-0.38 | 0.0087705 | 0.02971 | 0.10996
-0.37 | 0.012494 | 0.04108 | 0.15201
-0.36 | 0.0173035 | 0.05713 | 0.20985
-0.35 | 0.023625 | 0.07997 | 0.2999
-0.34 | 0.032535 | 0.109945 | 0.4169
-0.33 | 0.04451 | 0.15945 | 0.57305
-0.32 | 0.061205 | 0.216885 | 0.8065
-0.31 | 0.084715 | 0.29095 | 1.1189
-0.3 | 0.11537 | 0.3989 | 1.53485
-0.29 | 0.17148 | 0.5447 | 2.1084
-0.28 | 0.23452 | 0.74975 | 2.882
-0.27 | 0.30295 | 1.0298 | 3.8425
-0.26 | 0.40695 | 1.43385 | 5.2365
-0.25 | 0.55505 | 1.90975 | 7.174
-0.24 | 0.7592 | 2.566 | 9.65
-0.23 | 1.0291 | 3.446 | 12.983
-0.22 | 1.42835 | 4.5945 | 17.274
-0.21 | 1.9086 | 6.2135 | 22.8345
-0.2 | 2.5215 | 8.289 | 30.335
-0.19 | 3.414 | 11.0145 | 40.365
-0.18 | 4.499 | 14.694 | 52.58
-0.17 | 6.041 | 19.3875 | 67.565
-0.16 | 8.0765 | 25.145 | 84.335
-0.15 | 10.693 | 33.075 | 108.88
-0.14 | 14.126 | 43.26 | 138.25
-0.13 | 18.503 | 55.03 | 167.43
-0.12 | 24.26 | 70.665 | 202.45
-0.11 | 31.45 | 88.695 | 241.65
-0.1 | 40.995 | 112.09 | 287.05
-0.09 | 52.24 | 139.32 | 335.2
-0.08 | 65.715 | 168.7 | 378.8
-0.07 | 82.17 | 205.9 | 432.5
-0.06 | 102.35 | 245 | 489.3
-0.05 | 123.69 | 290.3 | 539.75
-0.04 | 148.68 | 339.65 | 591.05
-0.03 | 180.4 | 386.3 | 633.15
-0.02 | 211.2 | 435.9 | 694.55
-0.01 | 245.95 | 492.55 | 757.2
0 | 281.25 | 546.55 | 793
0.01 | 311.9 | 596.2 | 828.5
0.02 | 346.9 | 651.05 | 884
0.03 | 382.7 | 691.95 | 918
0.04 | 414.2 | 736.3 | 944
0.05 | 440.3 | 782.5 | 993.5
0.06 | 465.6 | 822.5 | 1028
0.07 | 483.6 | 862 | 1052
0.08 | 496.1 | 896 | 1075
0.09 | 504.8 | 922.5 | 1102
0.1 | 513.45 | 952 | 1122.5
0.11 | 520 | 991.5 | 1147.5
0.12 | 515 | 1015 | 1162
0.13 | 506.5 | 1035 | 1171.5
0.14 | 499 | 1047.5 | 1187.5
0.15 | 492.5 | 1068.5 | 1200
0.16 | 475 | 1092 | 1212.5
0.17 | 452.5 | 1104 | 1207
0.18 | 435.5 | 1116 | 1218
0.19 | 417 | 1120 | 1231.5
0.2 | 401.5 | 1138 | 1234.5
0.21 | 389 | 1147 | 1238.5
0.22 | 362.5 | 1146 | 1225
0.23 | 342.5 | 1148 | 1226
0.24 | 321.5 | 1153 | 1233
0.25 | 295 | 1156 | 1227.5
0.26 | 286.5 | 1149.5 | 1213.5
0.27 | 282 | 1146.5 | 1205.5
0.28 | 259 | 1134 | 1207
0.29 | 237.5 | 1138.5 | 1206.5
0.3 | 219.5 | 1138 | 1195.5
0.31 | 197 | 1118 | 1164
0.32 | 205 | 1114.5 | 1164
0.33 | 197 | 1095 | 1164
0.34 | 167.5 | 1082 | 1141.5
0.35 | 157.5 | 1075 | 1129
0.36 | 143.5 | 1061 | 1111
0.37 | 146.5 | 1032.5 | 1098.5
0.38 | 146 | 1010.5 | 1077
0.39 | 118.5 | 1002.5 | 1053.5
0.4 | 106 | 977.5 | 1035
0.41 | 117 | 961 | 1021.5
0.42 | 117.5 | 930 | 1004.5
0.43 | 102.5 | 905.5 | 979
0.44 | 85 | 886.5 | 957.5
0.45 | 74 | 856.5 | 940
0.46 | 95.5 | 828 | 917.5
0.47 | 92 | 795 | 870
0.48 | 66 | 767.5 | 860
0.49 | 61.5 | 745 | 860
0.5 | 60 | 734 | 840