## IDS-VDS Characteristic (mA-mm)
VGS (V) | VDS = 0.100 V | VDS = 0.500 V | VDS = 0.900 V
-0.75 | 0.00028968 | 0.0011225 | 0.0036439
-0.74 | 0.000276 | 0.0010828 | 0.0035211
-0.73 | 0.00026373 | 0.0010494 | 0.0034112
-0.72 | 0.00025272 | 0.0010149 | 0.0033228
-0.71 | 0.00024189 | 0.0009769 | 0.0032252
-0.7 | 0.00023189 | 0.0009444 | 0.003115
-0.69 | 0.00022163 | 0.0009089 | 0.0030339
-0.68 | 0.00021086 | 0.0008791 | 0.002945
-0.67 | 0.00020241 | 0.0008438 | 0.0028417
-0.66 | 0.00019245 | 0.0008138 | 0.0027618
-0.65 | 0.00018486 | 0.0007852 | 0.0026692
-0.64 | 0.00017731 | 0.0007602 | 0.002597
-0.63 | 0.00016967 | 0.0007288 | 0.0025135
-0.62 | 0.00016147 | 0.0006994 | 0.0024367
-0.61 | 0.00015281 | 0.0006757 | 0.00236
-0.6 | 0.00014687 | 0.0006543 | 0.0022829
-0.59 | 0.00014013 | 0.0006291 | 0.0022171
-0.58 | 0.00013392 | 0.0006044 | 0.0021477
-0.57 | 0.0001278 | 0.000583 | 0.0020789
-0.56 | 0.00012208 | 0.0005614 | 0.0020096
-0.55 | 0.00011726 | 0.0005403 | 0.0019527
-0.54 | 0.00011224 | 0.0005253 | 0.0018974
-0.53 | 0.00010741 | 0.0005039 | 0.0018435
-0.52 | 0.00010319 | 0.0004926 | 0.0017915
-0.51 | 0.00010023 | 0.00047838 | 0.0017586
-0.5 | 9.75e-05 | 0.00046765 | 0.0017173
-0.49 | 9.545e-05 | 0.00045934 | 0.0016874
-0.48 | 9.451e-05 | 0.00045171 | 0.0016769
-0.47 | 9.523e-05 | 0.00045137 | 0.0016781
-0.46 | 9.769e-05 | 0.0004588 | 0.0017014
-0.45 | 0.00010243 | 0.00047448 | 0.0017474
-0.44 | 0.000111 | 0.00050084 | 0.0018447
-0.43 | 0.00012465 | 0.000546 | 0.0020004
-0.42 | 0.00014403 | 0.0006153 | 0.002211
-0.41 | 0.00017206 | 0.0007103 | 0.0025471
-0.4 | 0.00021293 | 0.0008448 | 0.0030144
-0.39 | 0.00026982 | 0.0010391 | 0.0036986
-0.38 | 0.00034859 | 0.0013095 | 0.0046865
-0.37 | 0.00045928 | 0.0016852 | 0.006076
-0.36 | 0.0006411 | 0.0022109 | 0.008023
-0.35 | 0.0008574 | 0.0029345 | 0.010681
-0.34 | 0.0011563 | 0.0039308 | 0.014497
-0.33 | 0.0015665 | 0.0053128 | 0.019675
-0.32 | 0.002126 | 0.007366 | 0.026929
-0.31 | 0.0029042 | 0.009993 | 0.03685
-0.3 | 0.0039577 | 0.013595 | 0.050779
-0.29 | 0.00541 | 0.01862 | 0.07033
-0.28 | 0.007597 | 0.025275 | 0.09617
-0.27 | 0.010345 | 0.034698 | 0.13125
-0.26 | 0.014023 | 0.0473 | 0.17967
-0.25 | 0.019026 | 0.06487 | 0.24526
-0.24 | 0.025819 | 0.08769 | 0.33269
-0.23 | 0.035035 | 0.11881 | 0.45057
-0.22 | 0.04755 | 0.16087 | 0.6117
-0.21 | 0.0652 | 0.21654 | 0.8234
-0.2 | 0.08825 | 0.29185 | 1.096
-0.19 | 0.11828 | 0.39138 | 1.4733
-0.18 | 0.15972 | 0.52415 | 1.9444
-0.17 | 0.21419 | 0.7035 | 2.569
-0.16 | 0.28608 | 0.9263 | 3.3772
-0.15 | 0.38281 | 1.2282 | 4.364
-0.14 | 0.51002 | 1.622 | 5.6745
-0.13 | 0.6783 | 2.125 | 7.241
-0.12 | 0.8946 | 2.7778 | 9.175
-0.11 | 1.1824 | 3.5895 | 11.473
-0.1 | 1.5504 | 4.6258 | 14.159
-0.09 | 2.027 | 5.918 | 17.417
-0.08 | 2.6257 | 7.513 | 21.037
-0.07 | 3.3856 | 9.408 | 25.26
-0.06 | 4.3274 | 11.7 | 29.891
-0.05 | 5.4959 | 14.486 | 35.121
-0.04 | 6.866 | 17.668 | 40.942
-0.03 | 8.543 | 21.385 | 47.179
-0.02 | 10.539 | 25.577 | 53.908
-0.01 | 12.864 | 30.292 | 61.27
0 | 15.57 | 35.639 | 69.11
0.01 | 18.561 | 41.434 | 77.16
0.02 | 21.892 | 47.613 | 85.82
0.03 | 25.631 | 54.491 | 94.97
0.04 | 29.609 | 61.52 | 104.34
0.05 | 33.935 | 69.3 | 114.12
0.06 | 38.456 | 77.4 | 124.1
0.07 | 43.281 | 85.89 | 134.66
0.08 | 48.206 | 94.65 | 145.28
0.09 | 53.246 | 103.86 | 156.27
0.1 | 58.24 | 113.29 | 167.41
0.11 | 63.39 | 123.06 | 178.71
0.12 | 68.59 | 133.02 | 190.4
0.13 | 73.65 | 143.12 | 202.02
0.14 | 78.72 | 153.68 | 213.85
0.15 | 83.67 | 164.27 | 225.71
0.16 | 88.52 | 175.15 | 237.83
0.17 | 93.1 | 186.13 | 249.89
0.18 | 97.49 | 197.01 | 262.07
0.19 | 101.68 | 208.23 | 274.23
0.2 | 105.77 | 219.59 | 286.27
0.21 | 109.78 | 231.01 | 298.82
0.22 | 113.58 | 242.39 | 311
0.23 | 116.91 | 253.83 | 323.28
0.24 | 120.17 | 265.33 | 335.52
0.25 | 123.27 | 276.86 | 347.71
0.26 | 126.15 | 288.37 | 360
0.27 | 129.17 | 299.67 | 372.09
0.28 | 131.68 | 311.13 | 384.03
0.29 | 134.02 | 322.48 | 395.97
0.3 | 136.25 | 333.85 | 407.88
0.31 | 138.35 | 345.08 | 419.6
0.32 | 140.52 | 356.02 | 431.28
0.33 | 142.4 | 367.12 | 442.9
0.34 | 144.14 | 378.02 | 454.12
0.35 | 145.67 | 388.7 | 465.43
0.36 | 147.27 | 399.27 | 476.53
0.37 | 148.8 | 409.78 | 487.66
0.38 | 150.28 | 419.96 | 498.46
0.39 | 151.48 | 429.93 | 508.89
0.4 | 152.46 | 439.73 | 519.38
0.41 | 153.8 | 449.34 | 529.58
0.42 | 154.9 | 458.79 | 539.76
0.43 | 155.84 | 467.91 | 549.52
0.44 | 156.69 | 476.69 | 559.2
0.45 | 157.43 | 485.37 | 568.56
0.46 | 158.51 | 493.72 | 577.4
0.47 | 159.27 | 501.8 | 586.6
0.48 | 159.93 | 509.53 | 595.1
0.49 | 160.55 | 517.02 | 603.8
0.5 | 161.58 | 524.31 | 612.1

## Tranconductance (mS-mm)
VGS (V) | VDS = 0.100 V | VDS = 0.500 V | VDS = 0.900 V
-0.75 | -0.001368 | -0.00397 | -0.01228
-0.74 | -0.0012975 | -0.003655 | -0.011635
-0.73 | -0.001164 | -0.003395 | -0.009915
-0.72 | -0.001092 | -0.003625 | -0.0093
-0.71 | -0.0010415 | -0.003525 | -0.01039
-0.7 | -0.001013 | -0.0034 | -0.009565
-0.69 | -0.0010515 | -0.003265 | -0.0085
-0.68 | -0.000961 | -0.003255 | -0.00961
-0.67 | -0.0009205 | -0.003265 | -0.00916
-0.66 | -0.0008775 | -0.00293 | -0.008625
-0.65 | -0.000757 | -0.00268 | -0.00824
-0.64 | -0.0007595 | -0.00282 | -0.007785
-0.63 | -0.000792 | -0.00304 | -0.008015
-0.62 | -0.000843 | -0.002655 | -0.007675
-0.61 | -0.00073 | -0.002255 | -0.00769
-0.6 | -0.000634 | -0.00233 | -0.007145
-0.59 | -0.0006475 | -0.002495 | -0.00676
-0.58 | -0.0006165 | -0.002305 | -0.00691
-0.57 | -0.000592 | -0.00215 | -0.006905
-0.56 | -0.000527 | -0.002135 | -0.00631
-0.55 | -0.000492 | -0.001805 | -0.00561
-0.54 | -0.0004925 | -0.00182 | -0.00546
-0.53 | -0.0004525 | -0.001635 | -0.005295
-0.52 | -0.000359 | -0.001276 | -0.004245
-0.51 | -0.0002845 | -0.0012475 | -0.00371
-0.5 | -0.000239 | -0.000952 | -0.00356
-0.49 | -0.0001495 | -0.000797 | -0.00202
-0.48 | -1.1e-05 | -0.0003985 | -0.000465
-0.47 | 0.000159 | 0.0003545 | 0.001225
-0.46 | 0.00036 | 0.0011555 | 0.003465
-0.45 | 0.0006655 | 0.002102 | 0.007165
-0.44 | 0.001111 | 0.003576 | 0.01265
-0.43 | 0.0016515 | 0.005723 | 0.018315
-0.42 | 0.0023705 | 0.008215 | 0.027335
-0.41 | 0.003445 | 0.011475 | 0.04017
-0.4 | 0.004888 | 0.01644 | 0.057575
-0.39 | 0.006783 | 0.023235 | 0.083605
-0.38 | 0.009473 | 0.032305 | 0.11887
-0.37 | 0.0146255 | 0.04507 | 0.166825
-0.36 | 0.019906 | 0.062465 | 0.23025
-0.35 | 0.02576 | 0.085995 | 0.3237
-0.34 | 0.035455 | 0.118915 | 0.4497
-0.33 | 0.048485 | 0.17176 | 0.6216
-0.32 | 0.066885 | 0.23401 | 0.85875
-0.31 | 0.091585 | 0.31145 | 1.1925
-0.3 | 0.12529 | 0.43135 | 1.674
-0.29 | 0.181965 | 0.584 | 2.26955
-0.28 | 0.24675 | 0.8039 | 3.046
-0.27 | 0.3213 | 1.10125 | 4.175
-0.26 | 0.43405 | 1.5086 | 5.7005
-0.25 | 0.5898 | 2.0195 | 7.651
-0.24 | 0.80045 | 2.697 | 10.2655
-0.23 | 1.08655 | 3.659 | 13.9505
-0.22 | 1.50825 | 4.8865 | 18.6415
-0.21 | 2.035 | 6.549 | 24.215
-0.2 | 2.654 | 8.742 | 32.495
-0.19 | 3.5735 | 11.615 | 42.42
-0.18 | 4.7955 | 15.606 | 54.785
-0.17 | 6.318 | 20.1075 | 71.64
-0.16 | 8.431 | 26.235 | 89.75
-0.15 | 11.197 | 34.785 | 114.865
-0.14 | 14.7745 | 44.84 | 143.85
-0.13 | 19.229 | 57.79 | 175.025
-0.12 | 25.205 | 73.225 | 211.6
-0.11 | 32.79 | 92.4 | 249.2
-0.1 | 42.23 | 116.425 | 297.2
-0.09 | 53.765 | 144.36 | 343.9
-0.08 | 67.93 | 174.5 | 392.15
-0.07 | 85.085 | 209.35 | 442.7
-0.06 | 105.515 | 253.9 | 493.05
-0.05 | 126.93 | 298.4 | 552.55
-0.04 | 152.355 | 344.95 | 602.9
-0.03 | 183.65 | 395.45 | 648.3
-0.02 | 216.05 | 445.35 | 704.55
-0.01 | 251.55 | 503.1 | 760.1
0 | 284.85 | 557.1 | 794.5
0.01 | 316.1 | 598.7 | 835.5
0.02 | 353.5 | 652.85 | 890.5
0.03 | 385.85 | 695.35 | 926
0.04 | 415.2 | 740.45 | 957.5
0.05 | 442.35 | 794 | 988
0.06 | 467.3 | 829.5 | 1027
0.07 | 487.5 | 862.5 | 1059
0.08 | 498.25 | 898.5 | 1080.5
0.09 | 501.7 | 932 | 1106.5
0.1 | 507.2 | 960 | 1122
0.11 | 517.5 | 986.5 | 1149.5
0.12 | 513 | 1003 | 1165.5
0.13 | 506.5 | 1033 | 1172.5
0.14 | 501 | 1057.5 | 1184.5
0.15 | 490 | 1073.5 | 1199
0.16 | 471.5 | 1093 | 1209
0.17 | 448.5 | 1093 | 1212
0.18 | 429 | 1105 | 1217
0.19 | 414 | 1129 | 1210
0.2 | 405 | 1139 | 1229.5
0.21 | 390.5 | 1140 | 1236.5
0.22 | 356.5 | 1141 | 1223
0.23 | 329.5 | 1147 | 1226
0.24 | 318 | 1151.5 | 1221.5
0.25 | 299 | 1152 | 1224
0.26 | 295 | 1140.5 | 1219
0.27 | 276.5 | 1138 | 1201.5
0.28 | 242.5 | 1140.5 | 1194
0.29 | 228.5 | 1136 | 1192.5
0.3 | 216.5 | 1130 | 1181.5
0.31 | 213.5 | 1108.5 | 1170
0.32 | 202.5 | 1102 | 1165
0.33 | 181 | 1100 | 1142
0.34 | 163.5 | 1079 | 1126.5
0.35 | 156.5 | 1062.5 | 1120.5
0.36 | 156.5 | 1054 | 1111.5
0.37 | 150.5 | 1034.5 | 1096.5
0.38 | 134 | 1007.5 | 1061.5
0.39 | 109 | 988.5 | 1046
0.4 | 116 | 970.5 | 1034.5
0.41 | 122 | 953 | 1019
0.42 | 102 | 928.5 | 997
0.43 | 89.5 | 895 | 972
0.44 | 79.5 | 873 | 952
0.45 | 91 | 851.5 | 910
0.46 | 92 | 821.5 | 902
0.47 | 71 | 790.5 | 885
0.48 | 64 | 761 | 860
0.49 | 82.5 | 739 | 850
0.5 | 103 | 729 | 830