## IDS-VDS Characteristic (mA-mm)
VGS (V) | VDS = 0.100 V | VDS = 0.500 V | VDS = 0.900 V
-0.75 | 0.00031038 | 0.0012067 | 0.0039167
-0.74 | 0.0002976 | 0.001163 | 0.0037971
-0.73 | 0.00028536 | 0.0011276 | 0.0036811
-0.72 | 0.00027136 | 0.0010798 | 0.0035675
-0.71 | 0.00025929 | 0.0010391 | 0.0034494
-0.7 | 0.00024674 | 0.0010098 | 0.0033429
-0.69 | 0.00023601 | 0.0009724 | 0.0032725
-0.68 | 0.00022557 | 0.0009332 | 0.0031593
-0.67 | 0.00021552 | 0.0009034 | 0.0030513
-0.66 | 0.00020683 | 0.0008733 | 0.0029523
-0.65 | 0.000197 | 0.000843 | 0.0028618
-0.64 | 0.00018762 | 0.0008114 | 0.0027737
-0.63 | 0.00018001 | 0.0007792 | 0.0026957
-0.62 | 0.00017093 | 0.0007524 | 0.0026101
-0.61 | 0.000165 | 0.0007241 | 0.0025242
-0.6 | 0.00015659 | 0.0006982 | 0.002446
-0.59 | 0.00015011 | 0.0006811 | 0.0023625
-0.58 | 0.00014311 | 0.0006513 | 0.0022896
-0.57 | 0.00013705 | 0.0006289 | 0.0022258
-0.56 | 0.00013035 | 0.0006079 | 0.0021535
-0.55 | 0.00012557 | 0.0005857 | 0.0020993
-0.54 | 0.00011894 | 0.000563 | 0.0020515
-0.53 | 0.00011512 | 0.0005462 | 0.0019863
-0.52 | 0.00011021 | 0.000529 | 0.0019264
-0.51 | 0.00010582 | 0.0005149 | 0.00188
-0.5 | 0.00010241 | 0.0005029 | 0.0018364
-0.49 | 9.987e-05 | 0.00049204 | 0.0017981
-0.48 | 9.89e-05 | 0.0004874 | 0.0017771
-0.47 | 9.866e-05 | 0.00048366 | 0.0017731
-0.46 | 0.00010043 | 0.00048703 | 0.0017874
-0.45 | 0.00010477 | 0.0004996 | 0.0018376
-0.44 | 0.00011183 | 0.00052617 | 0.0019214
-0.43 | 0.00012425 | 0.00056195 | 0.0020648
-0.42 | 0.00014236 | 0.0006275 | 0.0022623
-0.41 | 0.00016858 | 0.0007136 | 0.0025552
-0.4 | 0.00020541 | 0.0008419 | 0.0030138
-0.39 | 0.00025812 | 0.0010208 | 0.0036369
-0.38 | 0.00033242 | 0.0012759 | 0.0045458
-0.37 | 0.00043408 | 0.0016224 | 0.005863
-0.36 | 0.0005904 | 0.0021179 | 0.007653
-0.35 | 0.0007894 | 0.0027941 | 0.010236
-0.34 | 0.0010707 | 0.0037406 | 0.013793
-0.33 | 0.0014457 | 0.0050313 | 0.01874
-0.32 | 0.0019675 | 0.00695 | 0.025528
-0.31 | 0.0026804 | 0.00938 | 0.035098
-0.3 | 0.0036664 | 0.012831 | 0.048239
-0.29 | 0.005022 | 0.017444 | 0.06636
-0.28 | 0.007131 | 0.023875 | 0.09138
-0.27 | 0.009735 | 0.032661 | 0.12542
-0.26 | 0.013155 | 0.044389 | 0.1712
-0.25 | 0.017905 | 0.06128 | 0.23314
-0.24 | 0.024323 | 0.08307 | 0.31613
-0.23 | 0.033103 | 0.1134 | 0.429
-0.22 | 0.044818 | 0.15245 | 0.5812
-0.21 | 0.06166 | 0.20614 | 0.7832
-0.2 | 0.0832 | 0.27715 | 1.0483
-0.19 | 0.11241 | 0.37334 | 1.4112
-0.18 | 0.15117 | 0.50299 | 1.8647
-0.17 | 0.20352 | 0.667 | 2.4732
-0.16 | 0.27262 | 0.8922 | 3.2428
-0.15 | 0.36384 | 1.1749 | 4.219
-0.14 | 0.48782 | 1.5598 | 5.4631
-0.13 | 0.6482 | 2.0446 | 7.038
-0.12 | 0.8617 | 2.6714 | 8.897
-0.11 | 1.1332 | 3.4773 | 11.176
-0.1 | 1.4964 | 4.4598 | 13.819
-0.09 | 1.9532 | 5.736 | 17.026
-0.08 | 2.5364 | 7.291 | 20.614
-0.07 | 3.2768 | 9.157 | 24.709
-0.06 | 4.1955 | 11.438 | 29.387
-0.05 | 5.3384 | 14.151 | 34.532
-0.04 | 6.671 | 17.323 | 40.21
-0.03 | 8.342 | 20.871 | 46.408
-0.02 | 10.27 | 25.075 | 53.184
-0.01 | 12.583 | 29.757 | 60.45
0 | 15.234 | 35.017 | 68.28
0.01 | 18.226 | 40.788 | 76.26
0.02 | 21.513 | 46.938 | 84.89
0.03 | 25.224 | 53.709 | 93.98
0.04 | 29.18 | 60.83 | 103.31
0.05 | 33.456 | 68.44 | 113
0.06 | 38.009 | 76.52 | 123.07
0.07 | 42.751 | 85.05 | 133.53
0.08 | 47.674 | 93.75 | 144.11
0.09 | 52.758 | 102.9 | 155.09
0.1 | 57.75 | 112.36 | 166.03
0.11 | 62.91 | 122.02 | 177.32
0.12 | 68.11 | 132.15 | 189.04
0.13 | 73.29 | 142.22 | 200.63
0.14 | 78.37 | 152.66 | 212.53
0.15 | 83.26 | 163.33 | 224.23
0.16 | 88.04 | 174.13 | 236.46
0.17 | 92.64 | 184.95 | 248.43
0.18 | 97.13 | 195.99 | 260.58
0.19 | 101.44 | 207.14 | 272.71
0.2 | 105.56 | 218.47 | 284.87
0.21 | 109.53 | 229.93 | 297.28
0.22 | 113.12 | 241.16 | 309.57
0.23 | 116.63 | 252.75 | 321.76
0.24 | 119.84 | 264.19 | 333.88
0.25 | 123 | 275.72 | 346.23
0.26 | 125.99 | 287.27 | 358.35
0.27 | 128.91 | 298.58 | 370.48
0.28 | 131.42 | 310.02 | 382.58
0.29 | 133.75 | 321.35 | 394.27
0.3 | 135.99 | 332.79 | 406.42
0.31 | 138.22 | 343.86 | 418.21
0.32 | 140.49 | 354.97 | 429.82
0.33 | 142.28 | 366.05 | 441.47
0.34 | 143.88 | 376.92 | 452.77
0.35 | 145.54 | 387.64 | 464.11
0.36 | 147.09 | 398.03 | 475.21
0.37 | 148.8 | 408.69 | 486.34
0.38 | 149.94 | 418.97 | 497.01
0.39 | 151.08 | 428.93 | 507.72
0.4 | 152.4 | 438.79 | 518.07
0.41 | 153.72 | 448.34 | 528.32
0.42 | 154.7 | 457.9 | 538.59
0.43 | 155.63 | 467.02 | 548.24
0.44 | 156.55 | 475.92 | 557.99
0.45 | 157.55 | 484.54 | 567.38
0.46 | 158.7 | 493.01 | 576.6
0.47 | 159.26 | 501.07 | 585.4
0.48 | 159.84 | 508.9 | 594.2
0.49 | 160.63 | 516.43 | 602.6
0.5 | 161.34 | 523.6 | 611

## Tranconductance (mS-mm)
VGS (V) | VDS = 0.100 V | VDS = 0.500 V | VDS = 0.900 V
-0.75 | -0.001278 | -0.00437 | -0.01196
-0.74 | -0.001251 | -0.003955 | -0.01178
-0.73 | -0.001312 | -0.00416 | -0.01148
-0.72 | -0.0013035 | -0.004425 | -0.011585
-0.71 | -0.001231 | -0.0035 | -0.01123
-0.7 | -0.001164 | -0.003335 | -0.008845
-0.69 | -0.0010585 | -0.00383 | -0.00918
-0.68 | -0.0010245 | -0.00345 | -0.01106
-0.67 | -0.000937 | -0.002995 | -0.01035
-0.66 | -0.000926 | -0.00302 | -0.009475
-0.65 | -0.0009605 | -0.003095 | -0.00893
-0.64 | -0.0008495 | -0.00319 | -0.008305
-0.63 | -0.0008345 | -0.00295 | -0.00818
-0.62 | -0.0007505 | -0.002755 | -0.008575
-0.61 | -0.000717 | -0.00271 | -0.008205
-0.6 | -0.0007445 | -0.00215 | -0.008085
-0.59 | -0.000674 | -0.002345 | -0.00782
-0.58 | -0.000653 | -0.00261 | -0.006835
-0.57 | -0.000638 | -0.00217 | -0.006805
-0.56 | -0.000574 | -0.00216 | -0.006325
-0.55 | -0.0005705 | -0.002245 | -0.0051
-0.54 | -0.0005225 | -0.001975 | -0.00565
-0.53 | -0.0004365 | -0.0017 | -0.006255
-0.52 | -0.000465 | -0.001565 | -0.005315
-0.51 | -0.00039 | -0.001305 | -0.0045
-0.5 | -0.0002975 | -0.001143 | -0.004095
-0.49 | -0.0001755 | -0.000775 | -0.002965
-0.48 | -6.05e-05 | -0.000419 | -0.00125
-0.47 | 7.65e-05 | -1.85e-05 | 0.000515
-0.46 | 0.0003055 | 0.000797 | 0.003225
-0.45 | 0.00057 | 0.001957 | 0.0067
-0.44 | 0.000974 | 0.0031175 | 0.01136
-0.43 | 0.0015265 | 0.0050665 | 0.017045
-0.42 | 0.0022165 | 0.0075825 | 0.02452
-0.41 | 0.0031525 | 0.01072 | 0.037575
-0.4 | 0.004477 | 0.01536 | 0.054085
-0.39 | 0.0063505 | 0.0217 | 0.0766
-0.38 | 0.008798 | 0.03008 | 0.111305
-0.37 | 0.012899 | 0.0421 | 0.15536
-0.36 | 0.017766 | 0.058585 | 0.21865
-0.35 | 0.024015 | 0.081135 | 0.307
-0.34 | 0.032815 | 0.11186 | 0.4252
-0.33 | 0.04484 | 0.16047 | 0.58675
-0.32 | 0.061735 | 0.217435 | 0.8179
-0.31 | 0.084945 | 0.29405 | 1.13555
-0.3 | 0.11708 | 0.4032 | 1.5631
-0.29 | 0.17323 | 0.5522 | 2.15705
-0.28 | 0.23565 | 0.76085 | 2.953
-0.27 | 0.3012 | 1.0257 | 3.991
-0.26 | 0.4085 | 1.43095 | 5.386
-0.25 | 0.5584 | 1.93405 | 7.2465
-0.24 | 0.7599 | 2.606 | 9.793
-0.23 | 1.02475 | 3.469 | 13.2535
-0.22 | 1.42785 | 4.637 | 17.71
-0.21 | 1.9191 | 6.235 | 23.355
-0.2 | 2.5375 | 8.36 | 31.4
-0.19 | 3.3985 | 11.292 | 40.82
-0.18 | 4.5555 | 14.683 | 53.1
-0.17 | 6.0725 | 19.4605 | 68.905
-0.16 | 8.016 | 25.395 | 87.29
-0.15 | 10.76 | 33.38 | 111.015
-0.14 | 14.218 | 43.485 | 140.95
-0.13 | 18.694 | 55.58 | 171.695
-0.12 | 24.25 | 71.635 | 206.9
-0.11 | 31.735 | 89.42 | 246.1
-0.1 | 41 | 112.935 | 292.5
-0.09 | 52 | 141.56 | 339.75
-0.08 | 66.18 | 171.05 | 384.15
-0.07 | 82.955 | 207.35 | 438.65
-0.06 | 103.08 | 249.7 | 491.15
-0.05 | 123.775 | 294.25 | 541.15
-0.04 | 150.18 | 336 | 593.8
-0.03 | 179.95 | 387.6 | 648.7
-0.02 | 212.05 | 444.3 | 702.1
-0.01 | 248.2 | 497.1 | 754.8
0 | 282.15 | 551.55 | 790.5
0.01 | 313.95 | 596.05 | 830.5
0.02 | 349.9 | 646.05 | 886
0.03 | 383.35 | 694.6 | 921
0.04 | 411.6 | 736.55 | 951
0.05 | 441.45 | 784.5 | 988
0.06 | 464.75 | 830.5 | 1026.5
0.07 | 483.25 | 861.5 | 1052
0.08 | 500.35 | 892.5 | 1078
0.09 | 503.8 | 930.5 | 1096
0.1 | 507.6 | 956 | 1111.5
0.11 | 518 | 989.5 | 1150.5
0.12 | 519 | 1010 | 1165.5
0.13 | 513 | 1025.5 | 1174.5
0.14 | 498.5 | 1055.5 | 1180
0.15 | 483.5 | 1073.5 | 1196.5
0.16 | 469 | 1081 | 1210
0.17 | 454.5 | 1093 | 1206
0.18 | 440 | 1109.5 | 1214
0.19 | 421.5 | 1124 | 1214.5
0.2 | 404.5 | 1139.5 | 1228.5
0.21 | 378 | 1134.5 | 1235
0.22 | 355 | 1141 | 1224
0.23 | 336 | 1151.5 | 1215.5
0.24 | 318.5 | 1148.5 | 1223.5
0.25 | 307.5 | 1154 | 1223.5
0.26 | 295.5 | 1143 | 1212.5
0.27 | 271.5 | 1137.5 | 1211.5
0.28 | 242 | 1138.5 | 1189.5
0.29 | 228.5 | 1138.5 | 1192
0.3 | 223.5 | 1125.5 | 1197
0.31 | 225 | 1109 | 1170
0.32 | 203 | 1109.5 | 1163
0.33 | 169.5 | 1097.5 | 1147.5
0.34 | 163 | 1079.5 | 1132
0.35 | 160.5 | 1055.5 | 1122
0.36 | 163 | 1052.5 | 1111.5
0.37 | 142.5 | 1047 | 1090
0.38 | 114 | 1012 | 1069
0.39 | 123 | 991 | 1053
0.4 | 132 | 970.5 | 1030
0.41 | 115 | 955.5 | 1026
0.42 | 95.5 | 934 | 996
0.43 | 92.5 | 901 | 970
0.44 | 96 | 876 | 957
0.45 | 107.5 | 854.5 | 930.5
0.46 | 85.5 | 826.5 | 901
0.47 | 57 | 794.5 | 880
0.48 | 68.5 | 768 | 860
0.49 | 75 | 735 | 840
0.5 | 71 | 717 | 840