## IDS-VDS Characteristic (mA-mm)
VGS (V) | VDS = 0.100 V | VDS = 0.500 V | VDS = 0.900 V
-0.75 | 0.00034355 | 0.0013335 | 0.0042975
-0.74 | 0.00033053 | 0.0012831 | 0.004184
-0.73 | 0.00031516 | 0.0012353 | 0.0040555
-0.72 | 0.00029817 | 0.0011916 | 0.0039518
-0.71 | 0.00028483 | 0.0011405 | 0.0038126
-0.7 | 0.00027138 | 0.0011106 | 0.0036917
-0.69 | 0.00026027 | 0.001063 | 0.0035758
-0.68 | 0.00024894 | 0.0010273 | 0.003478
-0.67 | 0.00023818 | 0.0009866 | 0.0033634
-0.66 | 0.00022777 | 0.0009541 | 0.0032727
-0.65 | 0.00021852 | 0.0009228 | 0.0031593
-0.64 | 0.00020884 | 0.0008866 | 0.0030798
-0.63 | 0.0001989 | 0.0008581 | 0.0029787
-0.62 | 0.00018948 | 0.0008277 | 0.00288
-0.61 | 0.00018186 | 0.0007956 | 0.0028057
-0.6 | 0.00017221 | 0.0007664 | 0.0026975
-0.59 | 0.00016486 | 0.000738 | 0.0026265
-0.58 | 0.00015775 | 0.000709 | 0.0025422
-0.57 | 0.00015111 | 0.0006853 | 0.0024606
-0.56 | 0.00014345 | 0.000662 | 0.0023876
-0.55 | 0.0001384 | 0.0006389 | 0.002322
-0.54 | 0.00013164 | 0.000622 | 0.0022391
-0.53 | 0.0001259 | 0.0006006 | 0.0021708
-0.52 | 0.00012131 | 0.0005822 | 0.0021093
-0.51 | 0.00011569 | 0.0005706 | 0.0020638
-0.5 | 0.00011253 | 0.0005493 | 0.0020167
-0.49 | 0.00011016 | 0.0005348 | 0.0019749
-0.48 | 0.00010787 | 0.0005238 | 0.001946
-0.47 | 0.00010775 | 0.0005232 | 0.0019356
-0.46 | 0.00010871 | 0.000527 | 0.0019515
-0.45 | 0.00011281 | 0.0005389 | 0.0019966
-0.44 | 0.00011991 | 0.0005591 | 0.0020761
-0.43 | 0.0001327 | 0.000598 | 0.0022031
-0.42 | 0.00014988 | 0.0006561 | 0.0023987
-0.41 | 0.00017578 | 0.000744 | 0.0026981
-0.4 | 0.00021361 | 0.0008715 | 0.0031463
-0.39 | 0.0002672 | 0.0010552 | 0.0037944
-0.38 | 0.00034356 | 0.0013067 | 0.0046948
-0.37 | 0.00044736 | 0.0016585 | 0.006062
-0.36 | 0.0006058 | 0.0021493 | 0.007839
-0.35 | 0.0008093 | 0.0028265 | 0.010398
-0.34 | 0.0010935 | 0.0038036 | 0.014068
-0.33 | 0.001477 | 0.0051126 | 0.019101
-0.32 | 0.0020145 | 0.007063 | 0.025955
-0.31 | 0.0027451 | 0.009523 | 0.035477
-0.3 | 0.0037625 | 0.013045 | 0.048818
-0.29 | 0.0051295 | 0.017774 | 0.06741
-0.28 | 0.007299 | 0.024315 | 0.09221
-0.27 | 0.00994 | 0.033116 | 0.12648
-0.26 | 0.01354 | 0.045226 | 0.17328
-0.25 | 0.018393 | 0.06265 | 0.23566
-0.24 | 0.024973 | 0.08426 | 0.32168
-0.23 | 0.033994 | 0.11459 | 0.43535
-0.22 | 0.045983 | 0.15518 | 0.5924
-0.21 | 0.06359 | 0.20903 | 0.7932
-0.2 | 0.08557 | 0.28249 | 1.0689
-0.19 | 0.11534 | 0.37722 | 1.4252
-0.18 | 0.15572 | 0.50982 | 1.9032
-0.17 | 0.20899 | 0.681 | 2.5099
-0.16 | 0.2804 | 0.9072 | 3.3001
-0.15 | 0.37481 | 1.2012 | 4.3046
-0.14 | 0.50112 | 1.5902 | 5.5542
-0.13 | 0.666 | 2.0862 | 7.138
-0.12 | 0.8825 | 2.7257 | 9.039
-0.11 | 1.1603 | 3.5318 | 11.312
-0.1 | 1.533 | 4.5496 | 14.021
-0.09 | 2.0089 | 5.865 | 17.22
-0.08 | 2.6052 | 7.407 | 20.905
-0.07 | 3.3692 | 9.326 | 25.061
-0.06 | 4.2907 | 11.641 | 29.715
-0.05 | 5.4676 | 14.39 | 34.948
-0.04 | 6.838 | 17.619 | 40.719
-0.03 | 8.53 | 21.26 | 46.976
-0.02 | 10.51 | 25.469 | 53.795
-0.01 | 12.867 | 30.193 | 61.11
0 | 15.55 | 35.583 | 68.79
0.01 | 18.567 | 41.315 | 77
0.02 | 21.923 | 47.554 | 85.69
0.03 | 25.62 | 54.46 | 94.71
0.04 | 29.653 | 61.63 | 104.18
0.05 | 33.93 | 69.32 | 113.85
0.06 | 38.485 | 77.41 | 123.94
0.07 | 43.285 | 86.01 | 134.44
0.08 | 48.214 | 94.72 | 145.15
0.09 | 53.266 | 103.94 | 155.92
0.1 | 58.18 | 113.39 | 167.12
0.11 | 63.39 | 123.06 | 178.45
0.12 | 68.58 | 133.14 | 190
0.13 | 73.66 | 143.4 | 201.72
0.14 | 78.69 | 153.72 | 213.34
0.15 | 83.62 | 164.41 | 225.34
0.16 | 88.42 | 175.27 | 237.44
0.17 | 93.02 | 186.03 | 249.44
0.18 | 97.43 | 197.21 | 261.61
0.19 | 101.7 | 208.44 | 273.69
0.2 | 105.72 | 219.64 | 286.06
0.21 | 109.58 | 231.25 | 298.38
0.22 | 113.28 | 242.43 | 310.65
0.23 | 116.73 | 253.98 | 322.84
0.24 | 120.07 | 265.5 | 335.1
0.25 | 123.11 | 276.98 | 347.4
0.26 | 126.01 | 288.4 | 359.54
0.27 | 128.73 | 299.86 | 371.65
0.28 | 131.42 | 311.19 | 383.46
0.29 | 133.77 | 322.58 | 395.49
0.3 | 136.09 | 333.97 | 407.58
0.31 | 138.17 | 344.95 | 419.28
0.32 | 140.11 | 356.15 | 431.05
0.33 | 142.18 | 367.23 | 442.45
0.34 | 143.81 | 378.05 | 453.92
0.35 | 145.42 | 388.87 | 465.19
0.36 | 146.94 | 399.25 | 476.28
0.37 | 148.29 | 409.84 | 487.38
0.38 | 149.88 | 420.06 | 498.18
0.39 | 150.92 | 430.04 | 508.73
0.4 | 152.22 | 439.88 | 519.18
0.41 | 153.34 | 449.43 | 529.42
0.42 | 154.5 | 458.93 | 539.56
0.43 | 155.46 | 468.05 | 549.43
0.44 | 156.37 | 476.97 | 559.07
0.45 | 157.2 | 485.45 | 568.46
0.46 | 158.1 | 493.92 | 577.4
0.47 | 159.05 | 501.99 | 586.4
0.48 | 159.7 | 509.77 | 595.3
0.49 | 160.39 | 517.31 | 603.6
0.5 | 161.06 | 524.42 | 612

## Tranconductance (mS-mm)
VGS (V) | VDS = 0.100 V | VDS = 0.500 V | VDS = 0.900 V
-0.75 | -0.001302 | -0.00504 | -0.01135
-0.74 | -0.0014195 | -0.00491 | -0.0121
-0.73 | -0.001618 | -0.004575 | -0.01161
-0.72 | -0.0015165 | -0.00474 | -0.012145
-0.71 | -0.0013395 | -0.00405 | -0.013005
-0.7 | -0.001228 | -0.003875 | -0.01184
-0.69 | -0.001122 | -0.004165 | -0.010685
-0.68 | -0.0011045 | -0.00382 | -0.01062
-0.67 | -0.0010585 | -0.00366 | -0.010265
-0.66 | -0.000983 | -0.00319 | -0.010205
-0.65 | -0.0009465 | -0.003375 | -0.009645
-0.64 | -0.000981 | -0.003235 | -0.00903
-0.63 | -0.000968 | -0.002945 | -0.00999
-0.62 | -0.000852 | -0.003125 | -0.00865
-0.61 | -0.0008635 | -0.003065 | -0.009125
-0.6 | -0.00085 | -0.00288 | -0.00896
-0.59 | -0.000723 | -0.00287 | -0.007765
-0.58 | -0.0006875 | -0.002635 | -0.008295
-0.57 | -0.000715 | -0.00235 | -0.00773
-0.56 | -0.0006355 | -0.00232 | -0.00693
-0.55 | -0.0005905 | -0.002 | -0.007425
-0.54 | -0.000625 | -0.001915 | -0.00756
-0.53 | -0.0005165 | -0.00199 | -0.00649
-0.52 | -0.0005105 | -0.0015 | -0.00535
-0.51 | -0.000439 | -0.001645 | -0.00463
-0.5 | -0.0002765 | -0.00179 | -0.004445
-0.49 | -0.000233 | -0.001275 | -0.003535
-0.48 | -0.0001205 | -0.00058 | -0.001965
-0.47 | 4.2e-05 | 0.00016 | 0.000275
-0.46 | 0.000253 | 0.000785 | 0.00305
-0.45 | 0.00056 | 0.001605 | 0.00623
-0.44 | 0.0009945 | 0.002955 | 0.010325
-0.43 | 0.0014985 | 0.00485 | 0.01613
-0.42 | 0.002154 | 0.0073 | 0.02475
-0.41 | 0.0031865 | 0.01077 | 0.03738
-0.4 | 0.004571 | 0.01556 | 0.054815
-0.39 | 0.0064975 | 0.02176 | 0.077425
-0.38 | 0.009008 | 0.030165 | 0.11338
-0.37 | 0.013112 | 0.04213 | 0.15721
-0.36 | 0.018097 | 0.0584 | 0.2168
-0.35 | 0.024385 | 0.082715 | 0.31145
-0.34 | 0.033385 | 0.114305 | 0.43515
-0.33 | 0.04605 | 0.16297 | 0.59435
-0.32 | 0.063405 | 0.22052 | 0.8188
-0.31 | 0.0874 | 0.2991 | 1.14315
-0.3 | 0.11922 | 0.41255 | 1.59665
-0.29 | 0.176825 | 0.5635 | 2.1696
-0.28 | 0.240525 | 0.7671 | 2.9535
-0.27 | 0.31205 | 1.04555 | 4.0535
-0.26 | 0.42265 | 1.4767 | 5.459
-0.25 | 0.57165 | 1.9517 | 7.42
-0.24 | 0.78005 | 2.597 | 9.9845
-0.23 | 1.0505 | 3.546 | 13.536
-0.22 | 1.4798 | 4.722 | 17.8925
-0.21 | 1.97935 | 6.3655 | 23.825
-0.2 | 2.5875 | 8.4095 | 31.6
-0.19 | 3.5075 | 11.3665 | 41.715
-0.18 | 4.6825 | 15.189 | 54.235
-0.17 | 6.234 | 19.869 | 69.845
-0.16 | 8.291 | 26.01 | 89.735
-0.15 | 11.036 | 34.15 | 112.705
-0.14 | 14.5595 | 44.25 | 141.67
-0.13 | 19.069 | 56.775 | 174.24
-0.12 | 24.715 | 72.28 | 208.7
-0.11 | 32.525 | 91.195 | 249.1
-0.1 | 42.43 | 116.66 | 295.4
-0.09 | 53.61 | 142.87 | 344.2
-0.08 | 68.015 | 173.05 | 392.05
-0.07 | 84.275 | 211.7 | 440.5
-0.06 | 104.92 | 253.2 | 494.35
-0.05 | 127.365 | 298.9 | 550.2
-0.04 | 153.12 | 343.5 | 601.4
-0.03 | 183.6 | 392.5 | 653.8
-0.02 | 216.85 | 446.65 | 706.7
-0.01 | 252 | 505.7 | 749.75
0 | 285 | 556.1 | 794.5
0.01 | 318.65 | 598.55 | 845
0.02 | 352.65 | 657.25 | 885.5
0.03 | 386.5 | 703.8 | 924.5
0.04 | 415.5 | 743 | 957
0.05 | 441.6 | 789 | 988
0.06 | 467.75 | 834.5 | 1029.5
0.07 | 486.45 | 865.5 | 1060.5
0.08 | 499.05 | 896.5 | 1074
0.09 | 498.3 | 933.5 | 1098.5
0.1 | 506.2 | 956 | 1126.5
0.11 | 520 | 987.5 | 1144
0.12 | 513.5 | 1017 | 1163.5
0.13 | 505.5 | 1029 | 1167
0.14 | 498 | 1050.5 | 1181
0.15 | 486.5 | 1077.5 | 1205
0.16 | 470 | 1081 | 1205
0.17 | 450.5 | 1097 | 1208.5
0.18 | 434 | 1120.5 | 1212.5
0.19 | 414.5 | 1121.5 | 1222.5
0.2 | 394 | 1140.5 | 1234.5
0.21 | 378 | 1139.5 | 1229.5
0.22 | 357.5 | 1136.5 | 1223
0.23 | 339.5 | 1153.5 | 1222.5
0.24 | 319 | 1150 | 1228
0.25 | 297 | 1145 | 1222
0.26 | 281 | 1144 | 1212.5
0.27 | 270.5 | 1139.5 | 1196
0.28 | 252 | 1136 | 1192
0.29 | 233.5 | 1139 | 1206
0.3 | 220 | 1118.5 | 1189.5
0.31 | 201 | 1109 | 1173.5
0.32 | 200.5 | 1114 | 1158.5
0.33 | 185 | 1095 | 1143.5
0.34 | 162 | 1082 | 1137
0.35 | 156.5 | 1060 | 1118
0.36 | 143.5 | 1048.5 | 1109.5
0.37 | 147 | 1040.5 | 1095
0.38 | 131.5 | 1010 | 1067.5
0.39 | 117 | 991 | 1050
0.4 | 121 | 969.5 | 1034.5
0.41 | 114 | 952.5 | 1019
0.42 | 106 | 931 | 1000.5
0.43 | 93.5 | 902 | 975.5
0.44 | 87 | 870 | 951.5
0.45 | 86.5 | 847.5 | 916.5
0.46 | 92.5 | 827 | 897
0.47 | 80 | 792.5 | 895
0.48 | 67 | 766 | 860
0.49 | 68 | 732.5 | 835
0.5 | 67 | 711 | 840