## IDS-VDS Characteristic (mA-mm)
VGS (V) | VDS = 0.100 V | VDS = 0.500 V | VDS = 0.900 V
-0.75 | 0.00036547 | 0.001502 | 0.005075
-0.74 | 0.00034791 | 0.0014562 | 0.0049647
-0.73 | 0.00033329 | 0.0014037 | 0.0047782
-0.72 | 0.00031716 | 0.0013524 | 0.004646
-0.71 | 0.00030468 | 0.0013027 | 0.004515
-0.7 | 0.00029117 | 0.0012497 | 0.0043491
-0.69 | 0.00027734 | 0.0012054 | 0.0042248
-0.68 | 0.00026449 | 0.001156 | 0.0040986
-0.67 | 0.00025228 | 0.0011181 | 0.0040041
-0.66 | 0.00024161 | 0.0010751 | 0.0038531
-0.65 | 0.00023047 | 0.0010282 | 0.003733
-0.64 | 0.0002213 | 0.0009925 | 0.0036267
-0.63 | 0.00021055 | 0.000962 | 0.0034866
-0.62 | 0.00020025 | 0.0009256 | 0.0033566
-0.61 | 0.00019105 | 0.0008842 | 0.0032727
-0.6 | 0.0001836 | 0.000856 | 0.0031697
-0.59 | 0.0001744 | 0.0008254 | 0.0030672
-0.58 | 0.00016824 | 0.000796 | 0.0029646
-0.57 | 0.00016009 | 0.0007656 | 0.0028894
-0.56 | 0.00015232 | 0.0007356 | 0.0028068
-0.55 | 0.00014561 | 0.0007149 | 0.002687
-0.54 | 0.00013812 | 0.0006777 | 0.0025877
-0.53 | 0.00013341 | 0.0006554 | 0.0025197
-0.52 | 0.00012764 | 0.0006366 | 0.0024451
-0.51 | 0.00012141 | 0.0006136 | 0.0023692
-0.5 | 0.0001179 | 0.0006 | 0.0023007
-0.49 | 0.00011394 | 0.0005832 | 0.0022493
-0.48 | 0.00011222 | 0.0005682 | 0.0022012
-0.47 | 0.00011098 | 0.0005612 | 0.0021862
-0.46 | 0.00011056 | 0.0005607 | 0.0021715
-0.45 | 0.00011361 | 0.0005659 | 0.0021905
-0.44 | 0.00011903 | 0.000583 | 0.0022377
-0.43 | 0.00012915 | 0.0006147 | 0.0023409
-0.42 | 0.00014479 | 0.0006595 | 0.002499
-0.41 | 0.0001689 | 0.0007338 | 0.0027409
-0.4 | 0.00020247 | 0.0008448 | 0.0031251
-0.39 | 0.00025163 | 0.0010031 | 0.0036855
-0.38 | 0.00031982 | 0.0012284 | 0.0044802
-0.37 | 0.00041367 | 0.0015408 | 0.0056181
-0.36 | 0.00054708 | 0.0019792 | 0.0073
-0.35 | 0.0007684 | 0.002594 | 0.009496
-0.34 | 0.0010342 | 0.0034457 | 0.012737
-0.33 | 0.001401 | 0.0046346 | 0.017219
-0.32 | 0.0018941 | 0.006425 | 0.023442
-0.31 | 0.0025819 | 0.00869 | 0.031974
-0.3 | 0.0035268 | 0.011822 | 0.044147
-0.29 | 0.004816 | 0.0162 | 0.061
-0.28 | 0.006802 | 0.022017 | 0.08338
-0.27 | 0.009276 | 0.030227 | 0.11502
-0.26 | 0.012633 | 0.041325 | 0.15712
-0.25 | 0.017185 | 0.056648 | 0.21548
-0.24 | 0.023481 | 0.07816 | 0.29445
-0.23 | 0.031999 | 0.1057 | 0.3986
-0.22 | 0.043514 | 0.14397 | 0.5419
-0.21 | 0.05975 | 0.19432 | 0.7357
-0.2 | 0.08089 | 0.26322 | 0.9895
-0.19 | 0.10923 | 0.35459 | 1.3245
-0.18 | 0.14821 | 0.47482 | 1.7744
-0.17 | 0.19839 | 0.6398 | 2.3348
-0.16 | 0.26702 | 0.8481 | 3.0918
-0.15 | 0.35767 | 1.1292 | 4.0354
-0.14 | 0.47937 | 1.4963 | 5.2255
-0.13 | 0.6369 | 1.9697 | 6.715
-0.12 | 0.8462 | 2.5822 | 8.55
-0.11 | 1.1213 | 3.3541 | 10.813
-0.1 | 1.4717 | 4.334 | 13.394
-0.09 | 1.9356 | 5.5804 | 16.555
-0.08 | 2.5185 | 7.088 | 20.027
-0.07 | 3.2476 | 8.919 | 24.157
-0.06 | 4.1748 | 11.181 | 28.765
-0.05 | 5.313 | 13.863 | 33.911
-0.04 | 6.652 | 17.009 | 39.578
-0.03 | 8.304 | 20.664 | 45.704
-0.02 | 10.26 | 24.684 | 52.338
-0.01 | 12.536 | 29.397 | 59.65
0 | 15.225 | 34.603 | 67.4
0.01 | 18.21 | 40.391 | 75.52
0.02 | 21.509 | 46.482 | 84.06
0.03 | 25.213 | 53.342 | 93.01
0.04 | 29.222 | 60.43 | 102.48
0.05 | 33.496 | 68.1 | 112.19
0.06 | 38.044 | 76.18 | 122.24
0.07 | 42.862 | 84.62 | 132.63
0.08 | 47.76 | 93.48 | 143.33
0.09 | 52.796 | 102.46 | 154.13
0.1 | 57.8 | 111.94 | 165.33
0.11 | 63.05 | 121.68 | 176.78
0.12 | 68.22 | 131.8 | 188.17
0.13 | 73.31 | 142.02 | 199.96
0.14 | 78.33 | 152.38 | 211.73
0.15 | 83.31 | 163.05 | 223.68
0.16 | 88.13 | 173.98 | 235.84
0.17 | 92.77 | 184.83 | 247.83
0.18 | 97.19 | 195.93 | 260.05
0.19 | 101.49 | 207.09 | 272.32
0.2 | 105.5 | 218.35 | 284.59
0.21 | 109.49 | 229.91 | 296.86
0.22 | 113.24 | 241.39 | 309.3
0.23 | 116.67 | 252.71 | 321.55
0.24 | 120.15 | 264.34 | 333.85
0.25 | 123.15 | 275.87 | 346.28
0.26 | 126.03 | 287.38 | 358.29
0.27 | 128.89 | 298.98 | 370.5
0.28 | 131.5 | 310.24 | 382.66
0.29 | 134.05 | 321.84 | 394.6
0.3 | 136.37 | 333.24 | 406.7
0.31 | 138.4 | 344.4 | 418.41
0.32 | 140.39 | 355.53 | 430.2
0.33 | 142.54 | 366.64 | 441.87
0.34 | 144.26 | 377.61 | 453.36
0.35 | 145.99 | 388.41 | 464.58
0.36 | 147.43 | 399.01 | 475.8
0.37 | 148.8 | 409.45 | 486.93
0.38 | 150.53 | 419.81 | 497.88
0.39 | 151.79 | 429.96 | 508.52
0.4 | 152.82 | 439.85 | 518.89
0.41 | 153.98 | 449.54 | 529.37
0.42 | 155.05 | 458.98 | 539.57
0.43 | 156.27 | 468.31 | 549.51
0.44 | 157.15 | 477.3 | 559.28
0.45 | 157.93 | 485.94 | 568.65
0.46 | 158.79 | 494.44 | 578
0.47 | 159.8 | 502.59 | 587.2
0.48 | 160.63 | 510.52 | 595.8
0.49 | 161.32 | 518.14 | 604.3
0.5 | 161.88 | 525.42 | 612.6

## Tranconductance (mS-mm)
VGS (V) | VDS = 0.100 V | VDS = 0.500 V | VDS = 0.900 V
-0.75 | -0.001756 | -0.00458 | -0.01103
-0.74 | -0.001609 | -0.004915 | -0.01484
-0.73 | -0.0015375 | -0.00519 | -0.015935
-0.72 | -0.0014305 | -0.00505 | -0.01316
-0.71 | -0.0012995 | -0.005135 | -0.014845
-0.7 | -0.001367 | -0.004865 | -0.01451
-0.69 | -0.001334 | -0.004685 | -0.012525
-0.68 | -0.001253 | -0.004365 | -0.011035
-0.67 | -0.001144 | -0.004045 | -0.012275
-0.66 | -0.0010905 | -0.004495 | -0.013555
-0.65 | -0.0010155 | -0.00413 | -0.01132
-0.64 | -0.000996 | -0.00331 | -0.01232
-0.63 | -0.0010525 | -0.003345 | -0.013505
-0.62 | -0.000975 | -0.00389 | -0.010695
-0.61 | -0.0008325 | -0.00348 | -0.009345
-0.6 | -0.0008325 | -0.00294 | -0.010275
-0.59 | -0.000768 | -0.003 | -0.010255
-0.58 | -0.0007155 | -0.00299 | -0.00889
-0.57 | -0.000796 | -0.00302 | -0.00789
-0.56 | -0.000724 | -0.002535 | -0.01012
-0.55 | -0.00071 | -0.002895 | -0.010955
-0.54 | -0.00061 | -0.002975 | -0.008365
-0.53 | -0.000524 | -0.002055 | -0.00713
-0.52 | -0.0006 | -0.00209 | -0.007525
-0.51 | -0.000487 | -0.00183 | -0.00722
-0.5 | -0.0003735 | -0.00152 | -0.005995
-0.49 | -0.000284 | -0.00159 | -0.004975
-0.48 | -0.000148 | -0.0011 | -0.003155
-0.47 | -8.3e-05 | -0.000375 | -0.001485
-0.46 | 0.0001315 | 0.000235 | 0.000215
-0.45 | 0.0004235 | 0.001115 | 0.00331
-0.44 | 0.000777 | 0.00244 | 0.00752
-0.43 | 0.001288 | 0.003825 | 0.013065
-0.42 | 0.0019875 | 0.005955 | 0.02
-0.41 | 0.002884 | 0.009265 | 0.031305
-0.4 | 0.0041365 | 0.013465 | 0.04723
-0.39 | 0.0058675 | 0.01918 | 0.067755
-0.38 | 0.008102 | 0.026885 | 0.09663
-0.37 | 0.011363 | 0.03754 | 0.14099
-0.36 | 0.0177365 | 0.05266 | 0.193895
-0.35 | 0.024356 | 0.073325 | 0.27185
-0.34 | 0.03163 | 0.10203 | 0.38615
-0.33 | 0.042995 | 0.148965 | 0.53525
-0.32 | 0.059045 | 0.20277 | 0.73775
-0.31 | 0.081635 | 0.26985 | 1.03525
-0.3 | 0.111705 | 0.3755 | 1.4513
-0.29 | 0.16376 | 0.50975 | 1.96165
-0.28 | 0.223 | 0.70135 | 2.701
-0.27 | 0.29155 | 0.9654 | 3.687
-0.26 | 0.39545 | 1.32105 | 5.023
-0.25 | 0.5424 | 1.84175 | 6.8665
-0.24 | 0.7407 | 2.4526 | 9.156
-0.23 | 1.00165 | 3.2905 | 12.3725
-0.22 | 1.38755 | 4.431 | 16.855
-0.21 | 1.8688 | 5.9625 | 22.38
-0.2 | 2.474 | 8.0135 | 29.44
-0.19 | 3.366 | 10.58 | 39.245
-0.18 | 4.458 | 14.2605 | 50.515
-0.17 | 5.9405 | 18.664 | 65.87
-0.16 | 7.964 | 24.47 | 85.03
-0.15 | 10.6175 | 32.41 | 106.685
-0.14 | 13.9615 | 42.025 | 133.98
-0.13 | 18.3415 | 54.295 | 166.225
-0.12 | 24.22 | 69.22 | 204.9
-0.11 | 31.275 | 87.59 | 242.2
-0.1 | 40.715 | 111.315 | 287.1
-0.09 | 52.34 | 137.7 | 331.65
-0.08 | 65.6 | 166.93 | 380.1
-0.07 | 82.815 | 204.65 | 436.9
-0.06 | 103.27 | 247.2 | 487.7
-0.05 | 123.86 | 291.4 | 540.65
-0.04 | 149.55 | 340.05 | 589.65
-0.03 | 180.4 | 383.75 | 638
-0.02 | 211.6 | 436.65 | 697.3
-0.01 | 248.25 | 495.95 | 753.1
0 | 283.7 | 549.7 | 793.5
0.01 | 314.2 | 593.95 | 833
0.02 | 350.15 | 647.55 | 874.5
0.03 | 385.65 | 697.4 | 921
0.04 | 414.15 | 737.9 | 959
0.05 | 441.1 | 787.5 | 988
0.06 | 468.3 | 826 | 1022
0.07 | 485.8 | 865 | 1054.5
0.08 | 496.7 | 892 | 1075
0.09 | 502 | 923 | 1100
0.1 | 512.7 | 961 | 1132.5
0.11 | 521 | 993 | 1142
0.12 | 513 | 1017 | 1159
0.13 | 505.5 | 1029 | 1178
0.14 | 500 | 1051.5 | 1186
0.15 | 490 | 1080 | 1205.5
0.16 | 473 | 1089 | 1207.5
0.17 | 453 | 1097.5 | 1210.5
0.18 | 436 | 1113 | 1224.5
0.19 | 415.5 | 1121 | 1227
0.2 | 400 | 1141 | 1227
0.21 | 387 | 1152 | 1235.5
0.22 | 359 | 1140 | 1234.5
0.23 | 345.5 | 1147.5 | 1227.5
0.24 | 324 | 1158 | 1236.5
0.25 | 294 | 1152 | 1222
0.26 | 287 | 1155.5 | 1211
0.27 | 273.5 | 1143 | 1218.5
0.28 | 258 | 1143 | 1205
0.29 | 243.5 | 1150 | 1202
0.3 | 217.5 | 1128 | 1190.5
0.31 | 201 | 1114.5 | 1175
0.32 | 207 | 1112 | 1173
0.33 | 193.5 | 1104 | 1158
0.34 | 172.5 | 1088.5 | 1135.5
0.35 | 158.5 | 1070 | 1122
0.36 | 140.5 | 1052 | 1117.5
0.37 | 155 | 1040 | 1104
0.38 | 149.5 | 1025.5 | 1079.5
0.39 | 114.5 | 1002 | 1050.5
0.4 | 109.5 | 979 | 1042.5
0.41 | 111.5 | 956.5 | 1034
0.42 | 114.5 | 938.5 | 1007
0.43 | 105 | 916 | 985.5
0.44 | 83 | 881.5 | 957
0.45 | 82 | 857 | 936
0.46 | 93.5 | 832.5 | 927.5
0.47 | 92 | 804 | 890
0.48 | 76 | 777.5 | 855
0.49 | 62.5 | 745 | 840
0.5 | 56 | 728 | 830