## IDS-VDS Characteristic (mA-mm)
VGS (V) | VDS = 0.100 V | VDS = 0.500 V | VDS = 0.900 V
-0.75 | 0.00035895 | 0.0014968 | 0.005063
-0.74 | 0.00034525 | 0.0014483 | 0.0049343
-0.73 | 0.0003279 | 0.0014026 | 0.0047822
-0.72 | 0.00031224 | 0.00135 | 0.0046374
-0.71 | 0.00029918 | 0.00129 | 0.0044985
-0.7 | 0.00028434 | 0.0012446 | 0.0043381
-0.69 | 0.00027175 | 0.0011989 | 0.0042034
-0.68 | 0.00025863 | 0.0011613 | 0.0040717
-0.67 | 0.00024891 | 0.0011169 | 0.0039392
-0.66 | 0.00023817 | 0.0010761 | 0.0037968
-0.65 | 0.00022677 | 0.0010278 | 0.0036824
-0.64 | 0.00021711 | 0.0009947 | 0.0035752
-0.63 | 0.00020586 | 0.0009546 | 0.0034384
-0.62 | 0.00019636 | 0.0009194 | 0.0033521
-0.61 | 0.00018856 | 0.000883 | 0.0032327
-0.6 | 0.0001774 | 0.0008476 | 0.003119
-0.59 | 0.00016926 | 0.0008214 | 0.0030165
-0.58 | 0.00016169 | 0.0007877 | 0.0029208
-0.57 | 0.00015376 | 0.0007587 | 0.002833
-0.56 | 0.0001462 | 0.000731 | 0.002718
-0.55 | 0.00014036 | 0.0007039 | 0.0026342
-0.54 | 0.00013328 | 0.0006748 | 0.0025604
-0.53 | 0.00012656 | 0.0006514 | 0.0024784
-0.52 | 0.00012234 | 0.0006302 | 0.0024067
-0.51 | 0.00011834 | 0.0006104 | 0.0023378
-0.5 | 0.00011349 | 0.0005928 | 0.0022781
-0.49 | 0.00010939 | 0.0005716 | 0.0022191
-0.48 | 0.00010626 | 0.0005587 | 0.0021711
-0.47 | 0.00010539 | 0.0005536 | 0.0021468
-0.46 | 0.00010663 | 0.0005433 | 0.0021351
-0.45 | 0.00010853 | 0.0005525 | 0.0021403
-0.44 | 0.00011438 | 0.0005626 | 0.0021695
-0.43 | 0.00012266 | 0.0005906 | 0.0022699
-0.42 | 0.00013683 | 0.0006352 | 0.0024005
-0.41 | 0.00015893 | 0.0006984 | 0.002623
-0.4 | 0.00019019 | 0.0008006 | 0.0029582
-0.39 | 0.00023614 | 0.0009477 | 0.0034536
-0.38 | 0.00029981 | 0.001149 | 0.0041712
-0.37 | 0.0003896 | 0.0014357 | 0.0051998
-0.36 | 0.00051447 | 0.0018417 | 0.006722
-0.35 | 0.0007212 | 0.0024017 | 0.008745
-0.34 | 0.0009717 | 0.0031868 | 0.011662
-0.33 | 0.0013061 | 0.0042899 | 0.015655
-0.32 | 0.0017768 | 0.005875 | 0.021336
-0.31 | 0.0024168 | 0.00792 | 0.029121
-0.3 | 0.0033061 | 0.010826 | 0.040216
-0.29 | 0.0045231 | 0.014824 | 0.055311
-0.28 | 0.0064 | 0.020308 | 0.07634
-0.27 | 0.008717 | 0.027783 | 0.1048
-0.26 | 0.011888 | 0.038076 | 0.14398
-0.25 | 0.016184 | 0.052001 | 0.19751
-0.24 | 0.022058 | 0.07207 | 0.26802
-0.23 | 0.030101 | 0.09759 | 0.36641
-0.22 | 0.040754 | 0.13267 | 0.49838
-0.21 | 0.055543 | 0.17975 | 0.6763
-0.2 | 0.07643 | 0.24275 | 0.9128
-0.19 | 0.10333 | 0.32639 | 1.2262
-0.18 | 0.13925 | 0.4419 | 1.6357
-0.17 | 0.18781 | 0.5912 | 2.1747
-0.16 | 0.253 | 0.7916 | 2.8589
-0.15 | 0.3384 | 1.0529 | 3.7592
-0.14 | 0.4552 | 1.3952 | 4.9038
-0.13 | 0.6024 | 1.8421 | 6.303
-0.12 | 0.8041 | 2.4092 | 8.053
-0.11 | 1.0635 | 3.1431 | 10.167
-0.1 | 1.4024 | 4.0819 | 12.65
-0.09 | 1.8473 | 5.2566 | 15.652
-0.08 | 2.4045 | 6.716 | 19.073
-0.07 | 3.1129 | 8.458 | 23.005
-0.06 | 4.0011 | 10.638 | 27.432
-0.05 | 5.103 | 13.209 | 32.424
-0.04 | 6.399 | 16.218 | 37.96
-0.03 | 8.028 | 19.759 | 43.979
-0.02 | 9.903 | 23.712 | 50.494
-0.01 | 12.161 | 28.264 | 57.62
0 | 14.774 | 33.39 | 65.2
0.01 | 17.715 | 39.046 | 73.18
0.02 | 20.959 | 44.985 | 81.62
0.03 | 24.633 | 51.672 | 90.52
0.04 | 28.571 | 58.72 | 99.83
0.05 | 32.797 | 66.26 | 109.3
0.06 | 37.301 | 74.25 | 119.35
0.07 | 42.018 | 82.69 | 129.82
0.08 | 46.915 | 91.43 | 140.31
0.09 | 51.932 | 100.38 | 151.22
0.1 | 56.93 | 109.87 | 162.1
0.11 | 62.11 | 119.43 | 173.47
0.12 | 67.26 | 129.41 | 185.01
0.13 | 72.38 | 139.62 | 196.7
0.14 | 77.44 | 149.94 | 208.46
0.15 | 82.36 | 160.51 | 220.29
0.16 | 87.19 | 171.36 | 232.4
0.17 | 91.82 | 182.27 | 244.5
0.18 | 96.23 | 193.19 | 256.62
0.19 | 100.56 | 204.46 | 268.72
0.2 | 104.64 | 215.81 | 281.06
0.21 | 108.58 | 227.21 | 293.45
0.22 | 112.27 | 238.72 | 305.74
0.23 | 115.7 | 250.03 | 318.1
0.24 | 119.16 | 261.55 | 330.19
0.25 | 122.22 | 273.25 | 342.67
0.26 | 125.15 | 284.67 | 354.82
0.27 | 127.95 | 296.11 | 367.03
0.28 | 130.52 | 307.58 | 379.14
0.29 | 133.07 | 318.91 | 390.94
0.3 | 135.29 | 330.37 | 403.08
0.31 | 137.39 | 341.65 | 415.03
0.32 | 139.43 | 352.6 | 426.72
0.33 | 141.5 | 363.85 | 438.27
0.34 | 143.18 | 374.75 | 449.8
0.35 | 144.84 | 385.51 | 461.2
0.36 | 146.41 | 396.27 | 472.41
0.37 | 147.83 | 406.66 | 483.63
0.38 | 149.46 | 417.07 | 494.34
0.39 | 150.62 | 427.13 | 505.19
0.4 | 151.73 | 437.04 | 515.7
0.41 | 152.96 | 446.75 | 526.03
0.42 | 153.92 | 456.29 | 536.39
0.43 | 155.12 | 465.48 | 546.25
0.44 | 155.95 | 474.48 | 556.02
0.45 | 156.82 | 483.26 | 565.59
0.46 | 157.71 | 491.69 | 574.6
0.47 | 158.68 | 499.91 | 584
0.48 | 159.36 | 507.78 | 592.8
0.49 | 160.1 | 515.44 | 601.2
0.5 | 160.8 | 522.73 | 609.7

## Tranconductance (mS-mm)
VGS (V) | VDS = 0.100 V | VDS = 0.500 V | VDS = 0.900 V
-0.75 | -0.00137 | -0.00485 | -0.01287
-0.74 | -0.0015525 | -0.00471 | -0.01404
-0.73 | -0.0016505 | -0.004915 | -0.014845
-0.72 | -0.001436 | -0.00563 | -0.014185
-0.71 | -0.001395 | -0.00527 | -0.014965
-0.7 | -0.0013715 | -0.004555 | -0.014755
-0.69 | -0.0012855 | -0.004165 | -0.01332
-0.68 | -0.001142 | -0.0041 | -0.01321
-0.67 | -0.001023 | -0.00426 | -0.013745
-0.66 | -0.001107 | -0.004455 | -0.01284
-0.65 | -0.001053 | -0.00407 | -0.01108
-0.64 | -0.0010455 | -0.00366 | -0.0122
-0.63 | -0.0010375 | -0.003765 | -0.011155
-0.62 | -0.000865 | -0.00358 | -0.010285
-0.61 | -0.000948 | -0.00359 | -0.011655
-0.6 | -0.000965 | -0.00308 | -0.01081
-0.59 | -0.0007855 | -0.002995 | -0.00991
-0.58 | -0.000775 | -0.003135 | -0.009175
-0.57 | -0.0007745 | -0.002835 | -0.01014
-0.56 | -0.00067 | -0.00274 | -0.00994
-0.55 | -0.000646 | -0.00281 | -0.00788
-0.54 | -0.00069 | -0.002625 | -0.00779
-0.53 | -0.000547 | -0.00223 | -0.007685
-0.52 | -0.000411 | -0.00205 | -0.00703
-0.51 | -0.0004425 | -0.00187 | -0.00643
-0.5 | -0.0004475 | -0.00194 | -0.005935
-0.49 | -0.0003615 | -0.001705 | -0.00535
-0.48 | -0.0002 | -0.0009 | -0.003615
-0.47 | 1.85e-05 | -0.00077 | -0.0018
-0.46 | 0.000157 | -5.5e-05 | -0.000325
-0.45 | 0.0003875 | 0.000965 | 0.00172
-0.44 | 0.0007065 | 0.001905 | 0.00648
-0.43 | 0.0011225 | 0.00363 | 0.01155
-0.42 | 0.0018135 | 0.00539 | 0.017655
-0.41 | 0.002668 | 0.00827 | 0.027885
-0.4 | 0.0038605 | 0.012465 | 0.04153
-0.39 | 0.005481 | 0.01742 | 0.06065
-0.38 | 0.007673 | 0.0244 | 0.08731
-0.37 | 0.010733 | 0.034635 | 0.12754
-0.36 | 0.01658 | 0.0483 | 0.17726
-0.35 | 0.0228615 | 0.067255 | 0.247
-0.34 | 0.029245 | 0.09441 | 0.3455
-0.33 | 0.040255 | 0.13441 | 0.4837
-0.32 | 0.055535 | 0.181505 | 0.6733
-0.31 | 0.076465 | 0.24755 | 0.944
-0.3 | 0.105315 | 0.3452 | 1.3095
-0.29 | 0.154695 | 0.4741 | 1.8062
-0.28 | 0.209695 | 0.64795 | 2.47445
-0.27 | 0.2744 | 0.8884 | 3.382
-0.26 | 0.37335 | 1.2109 | 4.6355
-0.25 | 0.5085 | 1.6997 | 6.202
-0.24 | 0.69585 | 2.27945 | 8.445
-0.23 | 0.9348 | 3.03 | 11.518
-0.22 | 1.2721 | 4.108 | 15.4945
-0.21 | 1.7838 | 5.504 | 20.721
-0.2 | 2.38935 | 7.332 | 27.495
-0.19 | 3.141 | 9.9575 | 36.145
-0.18 | 4.224 | 13.2405 | 47.425
-0.17 | 5.6875 | 17.485 | 61.16
-0.16 | 7.5295 | 23.085 | 79.225
-0.15 | 10.11 | 30.18 | 102.245
-0.14 | 13.2 | 39.46 | 127.19
-0.13 | 17.445 | 50.7 | 157.46
-0.12 | 23.055 | 65.05 | 193.2
-0.11 | 29.915 | 83.635 | 229.85
-0.1 | 39.19 | 105.675 | 274.25
-0.09 | 50.105 | 131.705 | 321.15
-0.08 | 63.28 | 160.07 | 367.65
-0.07 | 79.83 | 196.1 | 417.95
-0.06 | 99.505 | 237.55 | 470.95
-0.05 | 119.895 | 279 | 526.4
-0.04 | 146.25 | 327.5 | 577.75
-0.03 | 175.2 | 374.7 | 626.7
-0.02 | 206.65 | 425.25 | 682.05
-0.01 | 243.55 | 483.9 | 735.3
0 | 277.7 | 539.1 | 778
0.01 | 309.25 | 579.75 | 821
0.02 | 345.9 | 631.3 | 867
0.03 | 380.6 | 686.75 | 910.5
0.04 | 408.2 | 729.4 | 939
0.05 | 436.5 | 776.5 | 976
0.06 | 461.05 | 821.5 | 1026
0.07 | 480.7 | 859 | 1048
0.08 | 495.7 | 884.5 | 1070
0.09 | 500.75 | 922 | 1089.5
0.1 | 508.9 | 952.5 | 1112.5
0.11 | 516.5 | 977 | 1145.5
0.12 | 513.5 | 1009.5 | 1161.5
0.13 | 509 | 1026.5 | 1172.5
0.14 | 499 | 1044.5 | 1179.5
0.15 | 487.5 | 1071 | 1197
0.16 | 473 | 1088 | 1210.5
0.17 | 452 | 1091.5 | 1211
0.18 | 437 | 1109.5 | 1211
0.19 | 420.5 | 1131 | 1222
0.2 | 401 | 1137.5 | 1236.5
0.21 | 381.5 | 1145.5 | 1234
0.22 | 356 | 1141 | 1232.5
0.23 | 344.5 | 1141.5 | 1222.5
0.24 | 326 | 1161 | 1228.5
0.25 | 299.5 | 1156 | 1231.5
0.26 | 286.5 | 1143 | 1218
0.27 | 268.5 | 1145.5 | 1216
0.28 | 256 | 1140 | 1195.5
0.29 | 238.5 | 1139.5 | 1197
0.3 | 216 | 1137 | 1204.5
0.31 | 207 | 1111.5 | 1182
0.32 | 205.5 | 1110 | 1162
0.33 | 187.5 | 1107.5 | 1154
0.34 | 167 | 1083 | 1146.5
0.35 | 161.5 | 1076 | 1130.5
0.36 | 149.5 | 1057.5 | 1121.5
0.37 | 152.5 | 1040 | 1096.5
0.38 | 139.5 | 1023.5 | 1078
0.39 | 113.5 | 998.5 | 1068
0.4 | 117 | 981 | 1042
0.41 | 109.5 | 962.5 | 1034.5
0.42 | 108 | 936.5 | 1011
0.43 | 101.5 | 909.5 | 981.5
0.44 | 85 | 889 | 967
0.45 | 88 | 860.5 | 929
0.46 | 93 | 832.5 | 920.5
0.47 | 82.5 | 804.5 | 910
0.48 | 71 | 776.5 | 860
0.49 | 72 | 747.5 | 845
0.5 | 70 | 729 | 850