## IDS-VDS Characteristic (mA-mm)
VGS (V) | VDS = 0.100 V | VDS = 0.500 V | VDS = 0.900 V
-0.75 | 0.00035857 | 0.0018036 | 0.007149
-0.74 | 0.00033992 | 0.0017207 | 0.006871
-0.73 | 0.00032236 | 0.0016621 | 0.006682
-0.72 | 0.00030565 | 0.0015842 | 0.006418
-0.71 | 0.00029182 | 0.0015315 | 0.006181
-0.7 | 0.00027785 | 0.0014607 | 0.005982
-0.69 | 0.0002625 | 0.0014117 | 0.00579
-0.68 | 0.00024858 | 0.0013461 | 0.005573
-0.67 | 0.00023814 | 0.0012926 | 0.005396
-0.66 | 0.00022581 | 0.0012389 | 0.00521
-0.65 | 0.00021505 | 0.0011835 | 0.005026
-0.64 | 0.00020314 | 0.0011325 | 0.0048609
-0.63 | 0.00019342 | 0.0010864 | 0.0046711
-0.62 | 0.00018453 | 0.0010398 | 0.0044872
-0.61 | 0.00017402 | 0.0009909 | 0.0043613
-0.6 | 0.00016685 | 0.0009474 | 0.0041859
-0.59 | 0.00015803 | 0.000917 | 0.0039995
-0.58 | 0.00015126 | 0.0008718 | 0.0038695
-0.57 | 0.00014299 | 0.0008357 | 0.0037174
-0.56 | 0.00013592 | 0.0008014 | 0.0035872
-0.55 | 0.0001292 | 0.0007644 | 0.0034451
-0.54 | 0.00012311 | 0.000743 | 0.003326
-0.53 | 0.00011764 | 0.0007061 | 0.0031969
-0.52 | 0.00011213 | 0.0006799 | 0.0030791
-0.51 | 0.00010741 | 0.0006517 | 0.0029882
-0.5 | 0.00010326 | 0.0006284 | 0.0028735
-0.49 | 9.962e-05 | 0.0006067 | 0.00278
-0.48 | 9.65e-05 | 0.0005875 | 0.0027155
-0.47 | 9.585e-05 | 0.0005762 | 0.0026462
-0.46 | 9.602e-05 | 0.0005657 | 0.002594
-0.45 | 9.763e-05 | 0.0005614 | 0.0025677
-0.44 | 0.00010226 | 0.0005682 | 0.0025645
-0.43 | 0.00011029 | 0.0005861 | 0.0026247
-0.42 | 0.00012301 | 0.0006182 | 0.0027079
-0.41 | 0.00014254 | 0.0006782 | 0.0028932
-0.4 | 0.00017093 | 0.0007634 | 0.0031717
-0.39 | 0.00021122 | 0.0008821 | 0.0035776
-0.38 | 0.00026819 | 0.0010647 | 0.0041882
-0.37 | 0.00034919 | 0.0013241 | 0.0051028
-0.36 | 0.00046134 | 0.0016866 | 0.006416
-0.35 | 0.0006501 | 0.002189 | 0.008226
-0.34 | 0.0008776 | 0.0029111 | 0.010855
-0.33 | 0.0011832 | 0.0038879 | 0.014409
-0.32 | 0.0016102 | 0.0052557 | 0.019493
-0.31 | 0.0021947 | 0.007312 | 0.026513
-0.3 | 0.0030063 | 0.009937 | 0.036499
-0.29 | 0.0041352 | 0.013553 | 0.050157
-0.28 | 0.0056526 | 0.018447 | 0.0691
-0.27 | 0.007992 | 0.025444 | 0.09522
-0.26 | 0.010908 | 0.034784 | 0.13082
-0.25 | 0.014858 | 0.047649 | 0.17976
-0.24 | 0.020284 | 0.06547 | 0.24505
-0.23 | 0.027732 | 0.08952 | 0.33558
-0.22 | 0.03758 | 0.12136 | 0.45771
-0.21 | 0.051311 | 0.16496 | 0.6209
-0.2 | 0.07049 | 0.22263 | 0.8382
-0.19 | 0.09584 | 0.30102 | 1.1289
-0.18 | 0.12921 | 0.40695 | 1.5132
-0.17 | 0.17476 | 0.54687 | 2.017
-0.16 | 0.23498 | 0.7323 | 2.6708
-0.15 | 0.31553 | 0.9771 | 3.5115
-0.14 | 0.42439 | 1.3006 | 4.5795
-0.13 | 0.56652 | 1.7197 | 5.942
-0.12 | 0.7531 | 2.2616 | 7.578
-0.11 | 0.9984 | 2.9561 | 9.609
-0.1 | 1.3224 | 3.8512 | 12.019
-0.09 | 1.7447 | 4.9532 | 14.941
-0.08 | 2.2807 | 6.349 | 18.296
-0.07 | 2.9552 | 8.06 | 22.103
-0.06 | 3.8104 | 10.124 | 26.509
-0.05 | 4.8762 | 12.647 | 31.398
-0.04 | 6.128 | 15.552 | 36.855
-0.03 | 7.71 | 18.993 | 42.852
-0.02 | 9.57 | 22.895 | 49.289
-0.01 | 11.792 | 27.441 | 56.305
0 | 14.348 | 32.414 | 63.91
0.01 | 17.249 | 37.966 | 71.95
0.02 | 20.458 | 43.993 | 80.27
0.03 | 24.137 | 50.599 | 89.26
0.04 | 28.038 | 57.64 | 98.39
0.05 | 32.26 | 65.24 | 108.07
0.06 | 36.812 | 73.17 | 118.07
0.07 | 41.529 | 81.53 | 128.45
0.08 | 46.454 | 90.22 | 138.92
0.09 | 51.492 | 99.32 | 149.88
0.1 | 56.618 | 108.67 | 160.89
0.11 | 61.69 | 118.19 | 172.26
0.12 | 66.93 | 128.36 | 183.89
0.13 | 72.11 | 138.6 | 195.35
0.14 | 77.15 | 148.93 | 207.29
0.15 | 82.12 | 159.64 | 219.15
0.16 | 87.01 | 170.34 | 231.29
0.17 | 91.68 | 181.38 | 243.58
0.18 | 96.23 | 192.53 | 255.63
0.19 | 100.56 | 203.7 | 267.93
0.2 | 104.7 | 215.17 | 280.33
0.21 | 108.71 | 226.58 | 292.73
0.22 | 112.48 | 238.06 | 304.99
0.23 | 116.15 | 249.62 | 317.44
0.24 | 119.39 | 261.21 | 329.82
0.25 | 122.6 | 272.72 | 342.23
0.26 | 125.6 | 284.41 | 354.53
0.27 | 128.34 | 295.99 | 366.62
0.28 | 131.14 | 307.45 | 378.92
0.29 | 133.56 | 319.03 | 391.15
0.3 | 135.91 | 330.37 | 403.18
0.31 | 138.15 | 341.8 | 415.27
0.32 | 140.23 | 353.03 | 426.89
0.33 | 142.22 | 364.31 | 438.74
0.34 | 144.02 | 375.22 | 450.32
0.35 | 145.7 | 386.11 | 461.82
0.36 | 147.27 | 396.9 | 473.06
0.37 | 148.98 | 407.6 | 484.35
0.38 | 150.38 | 417.94 | 495.33
0.39 | 151.6 | 428.1 | 506.18
0.4 | 152.92 | 438.14 | 516.78
0.41 | 153.88 | 447.99 | 527.14
0.42 | 155.33 | 457.67 | 537.55
0.43 | 156.23 | 467.07 | 547.71
0.44 | 157.18 | 476.12 | 557.56
0.45 | 158.15 | 484.97 | 567.22
0.46 | 158.99 | 493.67 | 576.4
0.47 | 159.93 | 502 | 585.5
0.48 | 160.72 | 510.04 | 594.6
0.49 | 161.45 | 517.72 | 603.5
0.5 | 162.18 | 525.23 | 612.1

## Tranconductance (mS-mm)
VGS (V) | VDS = 0.100 V | VDS = 0.500 V | VDS = 0.900 V
-0.75 | -0.001865 | -0.00829 | -0.0278
-0.74 | -0.0018105 | -0.007075 | -0.02335
-0.73 | -0.0017135 | -0.006825 | -0.02265
-0.72 | -0.001527 | -0.00653 | -0.02505
-0.71 | -0.00139 | -0.006175 | -0.0218
-0.7 | -0.001466 | -0.00599 | -0.01955
-0.69 | -0.0014635 | -0.00573 | -0.02045
-0.68 | -0.001218 | -0.005955 | -0.0197
-0.67 | -0.0011385 | -0.00536 | -0.01815
-0.66 | -0.0011545 | -0.005455 | -0.0185
-0.65 | -0.0011335 | -0.00532 | -0.017455
-0.64 | -0.0010815 | -0.004855 | -0.017745
-0.63 | -0.0009305 | -0.004635 | -0.018685
-0.62 | -0.00097 | -0.004775 | -0.01549
-0.61 | -0.000884 | -0.00462 | -0.015065
-0.6 | -0.0007995 | -0.003695 | -0.01809
-0.59 | -0.0007795 | -0.00378 | -0.01582
-0.58 | -0.000752 | -0.004065 | -0.014105
-0.57 | -0.000767 | -0.00352 | -0.014115
-0.56 | -0.0006895 | -0.003565 | -0.013615
-0.55 | -0.0006405 | -0.00292 | -0.01306
-0.54 | -0.000578 | -0.002915 | -0.01241
-0.53 | -0.000549 | -0.003155 | -0.012345
-0.52 | -0.0005115 | -0.00272 | -0.010435
-0.51 | -0.0004435 | -0.002575 | -0.01028
-0.5 | -0.0003895 | -0.00225 | -0.01041
-0.49 | -0.000338 | -0.002045 | -0.0079
-0.48 | -0.0001885 | -0.001525 | -0.00669
-0.47 | -2.4e-05 | -0.00109 | -0.006075
-0.46 | 8.9e-05 | -0.00074 | -0.003925
-0.45 | 0.000312 | 0.000125 | -0.001475
-0.44 | 0.000633 | 0.001235 | 0.00285
-0.43 | 0.0010375 | 0.0025 | 0.00717
-0.42 | 0.0016125 | 0.004605 | 0.013425
-0.41 | 0.002396 | 0.00726 | 0.02319
-0.4 | 0.003434 | 0.010195 | 0.03422
-0.39 | 0.004863 | 0.015065 | 0.050825
-0.38 | 0.0068985 | 0.0221 | 0.07626
-0.37 | 0.0096575 | 0.031095 | 0.11139
-0.36 | 0.0150455 | 0.043245 | 0.15616
-0.35 | 0.020813 | 0.061225 | 0.22195
-0.34 | 0.026655 | 0.084945 | 0.30915
-0.33 | 0.03663 | 0.11723 | 0.4319
-0.32 | 0.050575 | 0.171205 | 0.6052
-0.31 | 0.069805 | 0.234065 | 0.8503
-0.3 | 0.097025 | 0.31205 | 1.1822
-0.29 | 0.132315 | 0.4255 | 1.63005
-0.28 | 0.19284 | 0.59455 | 2.25315
-0.27 | 0.26277 | 0.81685 | 3.086
-0.26 | 0.3433 | 1.11025 | 4.227
-0.25 | 0.4688 | 1.5343 | 5.7115
-0.24 | 0.6437 | 2.09355 | 7.791
-0.23 | 0.8648 | 2.7945 | 10.633
-0.22 | 1.17895 | 3.772 | 14.266
-0.21 | 1.6455 | 5.0635 | 19.0245
-0.2 | 2.22645 | 6.803 | 25.4
-0.19 | 2.936 | 9.216 | 33.75
-0.18 | 3.946 | 12.2925 | 44.405
-0.17 | 5.2885 | 16.2675 | 57.88
-0.16 | 7.0385 | 21.5115 | 74.725
-0.15 | 9.4705 | 28.415 | 95.435
-0.14 | 12.5495 | 37.13 | 121.525
-0.13 | 16.4355 | 48.05 | 149.925
-0.12 | 21.594 | 61.82 | 183.35
-0.11 | 28.465 | 79.48 | 222.05
-0.1 | 37.315 | 99.855 | 266.6
-0.09 | 47.915 | 124.89 | 313.85
-0.08 | 60.525 | 155.34 | 358.1
-0.07 | 76.485 | 188.75 | 410.65
-0.06 | 96.05 | 229.35 | 464.75
-0.05 | 115.88 | 271.4 | 517.3
-0.04 | 141.69 | 317.3 | 572.7
-0.03 | 172.1 | 367.15 | 621.7
-0.02 | 204.1 | 422.4 | 672.65
-0.01 | 238.9 | 475.95 | 731.05
0 | 272.85 | 526.25 | 782.25
0.01 | 305.5 | 578.95 | 818
0.02 | 344.4 | 631.65 | 865.5
0.03 | 379 | 682.35 | 906
0.04 | 406.15 | 732.05 | 940.5
0.05 | 438.7 | 776.5 | 984
0.06 | 463.45 | 814.5 | 1019
0.07 | 482.1 | 852.5 | 1042.5
0.08 | 498.15 | 889.5 | 1071.5
0.09 | 508.2 | 922.5 | 1098.5
0.1 | 509.9 | 943.5 | 1119
0.11 | 515.6 | 984.5 | 1150
0.12 | 521 | 1020.5 | 1154.5
0.13 | 511 | 1028.5 | 1170
0.14 | 500.5 | 1052 | 1190
0.15 | 493 | 1070.5 | 1200
0.16 | 478 | 1087 | 1221.5
0.17 | 461 | 1109.5 | 1217
0.18 | 444 | 1116 | 1217.5
0.19 | 423.5 | 1132 | 1235
0.2 | 407.5 | 1144 | 1240
0.21 | 389 | 1144.5 | 1233
0.22 | 372 | 1152 | 1235.5
0.23 | 345.5 | 1157.5 | 1241.5
0.24 | 322.5 | 1155 | 1239.5
0.25 | 310.5 | 1160 | 1235.5
0.26 | 287 | 1163.5 | 1219.5
0.27 | 277 | 1152 | 1219.5
0.28 | 261 | 1152 | 1226.5
0.29 | 238.5 | 1146 | 1213
0.3 | 229.5 | 1138.5 | 1206
0.31 | 216 | 1133 | 1185.5
0.32 | 203.5 | 1125.5 | 1173.5
0.33 | 189.5 | 1109.5 | 1171.5
0.34 | 174 | 1090 | 1154
0.35 | 162.5 | 1084 | 1137
0.36 | 164 | 1074.5 | 1126.5
0.37 | 155.5 | 1052 | 1113.5
0.38 | 131 | 1025 | 1091.5
0.39 | 127 | 1010 | 1072.5
0.4 | 114 | 994.5 | 1048
0.41 | 120.5 | 976.5 | 1038.5
0.42 | 117.5 | 954 | 1028.5
0.43 | 92.5 | 922.5 | 1000.5
0.44 | 96 | 895 | 975.5
0.45 | 90.5 | 877.5 | 942
0.46 | 89 | 851.5 | 914
0.47 | 86.5 | 818.5 | 910
0.48 | 76 | 786 | 900
0.49 | 73 | 759.5 | 875
0.5 | 73 | 751 | 860