## IDS-VDS Characteristic (mA-mm)
VGS (V) | VDS = 0.100 V | VDS = 0.500 V | VDS = 0.900 V
-0.75 | 0.00035706 | 0.0015351 | 0.005182
-0.74 | 0.00033909 | 0.001467 | 0.005045
-0.73 | 0.00032329 | 0.0014114 | 0.0048761
-0.72 | 0.00030841 | 0.001359 | 0.0047104
-0.71 | 0.0002935 | 0.0012976 | 0.0045705
-0.7 | 0.00027951 | 0.0012547 | 0.0044027
-0.69 | 0.00026543 | 0.0012101 | 0.0042911
-0.68 | 0.00025334 | 0.0011609 | 0.0041309
-0.67 | 0.00024185 | 0.0011181 | 0.0039929
-0.66 | 0.00022985 | 0.0010824 | 0.0038726
-0.65 | 0.00021946 | 0.0010405 | 0.0037437
-0.64 | 0.00020768 | 0.000998 | 0.0036265
-0.63 | 0.00019737 | 0.0009567 | 0.0034931
-0.62 | 0.00018868 | 0.0009204 | 0.0033934
-0.61 | 0.00018069 | 0.0008864 | 0.003265
-0.6 | 0.00017394 | 0.0008498 | 0.003155
-0.59 | 0.00016414 | 0.0008158 | 0.0030561
-0.58 | 0.00015713 | 0.0007856 | 0.0029481
-0.57 | 0.0001491 | 0.0007574 | 0.0028628
-0.56 | 0.00014206 | 0.0007273 | 0.0027724
-0.55 | 0.00013567 | 0.0006975 | 0.0026848
-0.54 | 0.00012925 | 0.0006749 | 0.0025872
-0.53 | 0.00012388 | 0.00065 | 0.0025089
-0.52 | 0.00011828 | 0.0006274 | 0.0024369
-0.51 | 0.00011321 | 0.0006034 | 0.0023542
-0.5 | 0.00010952 | 0.0005859 | 0.0022855
-0.49 | 0.00010631 | 0.0005672 | 0.0022259
-0.48 | 0.00010429 | 0.0005571 | 0.0021884
-0.47 | 0.00010274 | 0.0005437 | 0.0021666
-0.46 | 0.00010304 | 0.0005423 | 0.0021311
-0.45 | 0.00010553 | 0.0005485 | 0.0021456
-0.44 | 0.00011152 | 0.0005579 | 0.00218
-0.43 | 0.00012014 | 0.0005848 | 0.0022701
-0.42 | 0.00013431 | 0.0006275 | 0.0023996
-0.41 | 0.00015576 | 0.0006947 | 0.0026012
-0.4 | 0.00018726 | 0.0007915 | 0.0029386
-0.39 | 0.00023249 | 0.0009363 | 0.0034334
-0.38 | 0.0002959 | 0.0011383 | 0.0041194
-0.37 | 0.000385 | 0.0014271 | 0.0051441
-0.36 | 0.00050807 | 0.0018209 | 0.006649
-0.35 | 0.0007159 | 0.0023822 | 0.008647
-0.34 | 0.0009597 | 0.0031723 | 0.011514
-0.33 | 0.001299 | 0.0042529 | 0.015573
-0.32 | 0.0017661 | 0.005834 | 0.021142
-0.31 | 0.0024066 | 0.007915 | 0.028835
-0.3 | 0.0032945 | 0.010809 | 0.039812
-0.29 | 0.0045137 | 0.014742 | 0.054961
-0.28 | 0.006353 | 0.020209 | 0.07579
-0.27 | 0.008695 | 0.027775 | 0.10396
-0.26 | 0.011848 | 0.038122 | 0.14304
-0.25 | 0.016176 | 0.051936 | 0.19597
-0.24 | 0.022043 | 0.07227 | 0.26822
-0.23 | 0.029956 | 0.09829 | 0.36484
-0.22 | 0.040939 | 0.13269 | 0.49701
-0.21 | 0.055579 | 0.18012 | 0.671
-0.2 | 0.07685 | 0.24403 | 0.9086
-0.19 | 0.10338 | 0.32996 | 1.2218
-0.18 | 0.14059 | 0.44561 | 1.6338
-0.17 | 0.18929 | 0.594 | 2.1767
-0.16 | 0.25461 | 0.7957 | 2.8637
-0.15 | 0.34136 | 1.0589 | 3.7831
-0.14 | 0.45793 | 1.4047 | 4.897
-0.13 | 0.6083 | 1.8586 | 6.337
-0.12 | 0.8091 | 2.4378 | 8.08
-0.11 | 1.0749 | 3.1688 | 10.225
-0.1 | 1.4158 | 4.1058 | 12.754
-0.09 | 1.8661 | 5.3169 | 15.806
-0.08 | 2.4271 | 6.774 | 19.197
-0.07 | 3.1475 | 8.57 | 23.208
-0.06 | 4.0488 | 10.715 | 27.75
-0.05 | 5.1635 | 13.322 | 32.786
-0.04 | 6.483 | 16.399 | 38.399
-0.03 | 8.08 | 19.913 | 44.336
-0.02 | 10.031 | 24.02 | 51.018
-0.01 | 12.316 | 28.565 | 58.23
0 | 14.937 | 33.764 | 65.92
0.01 | 17.884 | 39.433 | 73.93
0.02 | 21.186 | 45.537 | 82.46
0.03 | 24.89 | 52.182 | 91.42
0.04 | 28.881 | 59.42 | 100.78
0.05 | 33.187 | 66.85 | 110.44
0.06 | 37.661 | 74.93 | 120.51
0.07 | 42.48 | 83.46 | 130.84
0.08 | 47.394 | 92.2 | 141.5
0.09 | 52.461 | 101.4 | 152.4
0.1 | 57.48 | 110.7 | 163.51
0.11 | 62.68 | 120.49 | 174.91
0.12 | 67.9 | 130.51 | 186.43
0.13 | 73.1 | 140.8 | 198.15
0.14 | 78.08 | 151.07 | 209.99
0.15 | 83.05 | 161.76 | 221.9
0.16 | 87.84 | 172.74 | 234.16
0.17 | 92.5 | 183.67 | 246.17
0.18 | 97.01 | 194.8 | 258.41
0.19 | 101.34 | 205.87 | 270.63
0.2 | 105.46 | 217.28 | 283.01
0.21 | 109.39 | 228.83 | 295.34
0.22 | 113.05 | 240.23 | 307.71
0.23 | 116.53 | 251.83 | 320.07
0.24 | 119.87 | 263.29 | 332.38
0.25 | 123.15 | 275.08 | 344.79
0.26 | 126.21 | 286.48 | 356.91
0.27 | 128.9 | 298.1 | 369.27
0.28 | 131.43 | 309.54 | 381.32
0.29 | 133.84 | 320.97 | 393.43
0.3 | 136.15 | 332.5 | 405.59
0.31 | 138.59 | 343.75 | 417.26
0.32 | 140.56 | 354.98 | 429.26
0.33 | 142.34 | 365.96 | 440.84
0.34 | 144.1 | 377.04 | 452.43
0.35 | 145.85 | 387.86 | 463.83
0.36 | 147.53 | 398.55 | 474.99
0.37 | 149.05 | 409.2 | 486.3
0.38 | 150.28 | 419.44 | 497.21
0.39 | 151.54 | 429.65 | 507.94
0.4 | 153.14 | 439.55 | 518.32
0.41 | 154.13 | 449.36 | 528.86
0.42 | 155.16 | 458.86 | 539.14
0.43 | 156.09 | 468.18 | 549.15
0.44 | 157.02 | 477.2 | 559.02
0.45 | 158.31 | 485.92 | 568.37
0.46 | 159.04 | 494.48 | 577.6
0.47 | 159.68 | 502.62 | 586.6
0.48 | 160.44 | 510.6 | 595.8
0.49 | 161.26 | 518.27 | 604.2
0.5 | 162.17 | 525.57 | 612.6

## Tranconductance (mS-mm)
VGS (V) | VDS = 0.100 V | VDS = 0.500 V | VDS = 0.900 V
-0.75 | -0.001797 | -0.00681 | -0.0137
-0.74 | -0.0016885 | -0.006185 | -0.015295
-0.73 | -0.001534 | -0.0054 | -0.01673
-0.72 | -0.0014895 | -0.00569 | -0.01528
-0.71 | -0.001445 | -0.005215 | -0.015385
-0.7 | -0.0014035 | -0.004375 | -0.01397
-0.69 | -0.0013085 | -0.00469 | -0.01359
-0.68 | -0.001179 | -0.0046 | -0.01491
-0.67 | -0.0011745 | -0.003925 | -0.012915
-0.66 | -0.0011195 | -0.00388 | -0.01246
-0.65 | -0.0011085 | -0.00422 | -0.012305
-0.64 | -0.0011045 | -0.00419 | -0.01253
-0.63 | -0.00095 | -0.00388 | -0.011655
-0.62 | -0.000834 | -0.003515 | -0.011405
-0.61 | -0.000737 | -0.00353 | -0.01192
-0.6 | -0.0008275 | -0.00353 | -0.010445
-0.59 | -0.0008405 | -0.00321 | -0.010345
-0.58 | -0.000752 | -0.00292 | -0.009665
-0.57 | -0.0007535 | -0.002915 | -0.008785
-0.56 | -0.0006715 | -0.002995 | -0.0089
-0.55 | -0.0006405 | -0.00262 | -0.00926
-0.54 | -0.0005895 | -0.002375 | -0.008795
-0.53 | -0.0005485 | -0.002375 | -0.007515
-0.52 | -0.0005335 | -0.00233 | -0.007735
-0.51 | -0.000438 | -0.002075 | -0.00757
-0.5 | -0.000345 | -0.00181 | -0.006415
-0.49 | -0.0002615 | -0.00144 | -0.004855
-0.48 | -0.0001785 | -0.001175 | -0.002965
-0.47 | -6.25e-05 | -0.00074 | -0.002865
-0.46 | 0.0001395 | 0.00024 | -0.00105
-0.45 | 0.000424 | 0.00078 | 0.002445
-0.44 | 0.0007305 | 0.001815 | 0.006225
-0.43 | 0.0011395 | 0.00348 | 0.01098
-0.42 | 0.001781 | 0.005495 | 0.016555
-0.41 | 0.0026475 | 0.0082 | 0.02695
-0.4 | 0.0038365 | 0.01208 | 0.04161
-0.39 | 0.005432 | 0.01734 | 0.05904
-0.38 | 0.0076255 | 0.02454 | 0.085535
-0.37 | 0.0106085 | 0.03413 | 0.12648
-0.36 | 0.016545 | 0.047755 | 0.175145
-0.35 | 0.0225815 | 0.06757 | 0.24325
-0.34 | 0.029155 | 0.093535 | 0.3463
-0.33 | 0.04032 | 0.133085 | 0.4814
-0.32 | 0.05538 | 0.183105 | 0.6631
-0.31 | 0.07642 | 0.24875 | 0.9335
-0.3 | 0.105355 | 0.34135 | 1.3063
-0.29 | 0.152925 | 0.47 | 1.7989
-0.28 | 0.209065 | 0.65165 | 2.44995
-0.27 | 0.27475 | 0.89565 | 3.3625
-0.26 | 0.37405 | 1.20805 | 4.6005
-0.25 | 0.50975 | 1.7074 | 6.259
-0.24 | 0.689 | 2.3177 | 8.4435
-0.23 | 0.9448 | 3.021 | 11.4395
-0.22 | 1.28115 | 4.0915 | 15.308
-0.21 | 1.79555 | 5.567 | 20.5795
-0.2 | 2.39005 | 7.492 | 27.54
-0.19 | 3.187 | 10.079 | 36.26
-0.18 | 4.2955 | 13.202 | 47.745
-0.17 | 5.701 | 17.5045 | 61.495
-0.16 | 7.6035 | 23.245 | 80.32
-0.15 | 10.166 | 30.45 | 101.665
-0.14 | 13.347 | 39.985 | 127.695
-0.13 | 17.5585 | 51.655 | 159.15
-0.12 | 23.33 | 65.51 | 194.4
-0.11 | 30.335 | 83.4 | 233.7
-0.1 | 39.56 | 107.405 | 279.05
-0.09 | 50.565 | 133.41 | 322.15
-0.08 | 64.07 | 162.655 | 370.1
-0.07 | 81.085 | 197.05 | 427.65
-0.06 | 100.8 | 237.6 | 478.9
-0.05 | 121.71 | 284.2 | 532.45
-0.04 | 145.825 | 329.55 | 577.5
-0.03 | 177.4 | 381.05 | 630.95
-0.02 | 211.8 | 432.6 | 694.7
-0.01 | 245.3 | 487.2 | 745.1
0 | 278.4 | 543.4 | 785
0.01 | 312.45 | 588.65 | 827
0.02 | 350.3 | 637.45 | 874.5
0.03 | 384.75 | 694.15 | 916
0.04 | 414.85 | 733.4 | 951
0.05 | 439 | 775.5 | 986.5
0.06 | 464.65 | 830.5 | 1020
0.07 | 486.65 | 863.5 | 1049.5
0.08 | 499.05 | 897 | 1078
0.09 | 504.3 | 925 | 1100.5
0.1 | 510.95 | 954.5 | 1125.5
0.11 | 521 | 990.5 | 1146
0.12 | 521 | 1015.5 | 1162
0.13 | 509 | 1028 | 1178
0.14 | 497.5 | 1048 | 1187.5
0.15 | 488 | 1083.5 | 1208.5
0.16 | 472.5 | 1095.5 | 1213.5
0.17 | 458.5 | 1103 | 1212.5
0.18 | 442 | 1110 | 1223
0.19 | 422.5 | 1124 | 1230
0.2 | 402.5 | 1148 | 1235.5
0.21 | 379.5 | 1147.5 | 1235
0.22 | 357 | 1150 | 1236.5
0.23 | 341 | 1153 | 1233.5
0.24 | 331 | 1162.5 | 1236
0.25 | 317 | 1159.5 | 1226.5
0.26 | 287.5 | 1151 | 1224
0.27 | 261 | 1153 | 1220.5
0.28 | 247 | 1143.5 | 1208
0.29 | 236 | 1148 | 1213.5
0.3 | 237.5 | 1139 | 1191.5
0.31 | 220.5 | 1124 | 1183.5
0.32 | 187.5 | 1110.5 | 1179
0.33 | 177 | 1103 | 1158.5
0.34 | 175.5 | 1095 | 1149.5
0.35 | 171.5 | 1075.5 | 1128
0.36 | 160 | 1067 | 1123.5
0.37 | 137.5 | 1044.5 | 1111
0.38 | 124.5 | 1022.5 | 1082
0.39 | 143 | 1005.5 | 1055.5
0.4 | 129.5 | 985.5 | 1046
0.41 | 101 | 965.5 | 1041
0.42 | 98 | 941 | 1014.5
0.43 | 93 | 917 | 994
0.44 | 111 | 887 | 961
0.45 | 101 | 864 | 929
0.46 | 68.5 | 835 | 911.5
0.47 | 70 | 806 | 910
0.48 | 79 | 782.5 | 880
0.49 | 86.5 | 748.5 | 840
0.5 | 91 | 730 | 840