## IDS-VDS Characteristic (mA-mm)
VGS (V) | VDS = 0.100 V | VDS = 0.500 V | VDS = 0.900 V
-0.75 | 0.00039976 | 0.0017571 | 0.006141
-0.74 | 0.00038412 | 0.0016832 | 0.005953
-0.73 | 0.00036711 | 0.0016186 | 0.005796
-0.72 | 0.00034607 | 0.0015595 | 0.005562
-0.71 | 0.00033083 | 0.0014928 | 0.005399
-0.7 | 0.00031561 | 0.0014434 | 0.005252
-0.69 | 0.00029917 | 0.0014018 | 0.005063
-0.68 | 0.00028637 | 0.0013477 | 0.0048805
-0.67 | 0.00027097 | 0.001291 | 0.0047333
-0.66 | 0.00026001 | 0.0012604 | 0.0045924
-0.65 | 0.00024815 | 0.0011999 | 0.0044327
-0.64 | 0.00023453 | 0.0011503 | 0.0042767
-0.63 | 0.0002233 | 0.0011077 | 0.0041434
-0.62 | 0.00021199 | 0.0010698 | 0.0039989
-0.61 | 0.00020306 | 0.0010212 | 0.0038773
-0.6 | 0.00019256 | 0.0009918 | 0.0037462
-0.59 | 0.0001838 | 0.0009466 | 0.0036417
-0.58 | 0.00017635 | 0.0009067 | 0.0034859
-0.57 | 0.00016758 | 0.0008664 | 0.003393
-0.56 | 0.00015905 | 0.0008308 | 0.0032678
-0.55 | 0.00015111 | 0.0007923 | 0.0031494
-0.54 | 0.00014382 | 0.0007713 | 0.0030371
-0.53 | 0.00013826 | 0.0007456 | 0.0029251
-0.52 | 0.00013249 | 0.0007127 | 0.0028458
-0.51 | 0.00012681 | 0.0006869 | 0.002758
-0.5 | 0.0001213 | 0.0006622 | 0.0026669
-0.49 | 0.00011626 | 0.000641 | 0.0025907
-0.48 | 0.00011211 | 0.0006237 | 0.0025363
-0.47 | 0.00010896 | 0.0006078 | 0.0024641
-0.46 | 0.00010805 | 0.0005931 | 0.0024187
-0.45 | 0.00010853 | 0.0005903 | 0.0023728
-0.44 | 0.00011047 | 0.0005917 | 0.002373
-0.43 | 0.00011496 | 0.0005998 | 0.002407
-0.42 | 0.00012362 | 0.0006189 | 0.0024627
-0.41 | 0.00013759 | 0.0006562 | 0.0025769
-0.4 | 0.00016011 | 0.0007197 | 0.0027693
-0.39 | 0.00019167 | 0.00081 | 0.0030541
-0.38 | 0.0002373 | 0.0009452 | 0.003518
-0.37 | 0.00030147 | 0.0011411 | 0.0041737
-0.36 | 0.00039146 | 0.0014164 | 0.0051179
-0.35 | 0.00051631 | 0.0018038 | 0.006518
-0.34 | 0.0007286 | 0.002354 | 0.00841
-0.33 | 0.0009829 | 0.0031191 | 0.011174
-0.32 | 0.0013308 | 0.0041834 | 0.015032
-0.31 | 0.0018147 | 0.0056512 | 0.020417
-0.3 | 0.0024839 | 0.007921 | 0.027975
-0.29 | 0.0034082 | 0.010765 | 0.038555
-0.28 | 0.0046754 | 0.014657 | 0.053127
-0.27 | 0.006612 | 0.020168 | 0.07361
-0.26 | 0.00904 | 0.027647 | 0.10163
-0.25 | 0.012365 | 0.037993 | 0.13923
-0.24 | 0.016869 | 0.052078 | 0.19058
-0.23 | 0.023091 | 0.07204 | 0.2633
-0.22 | 0.03161 | 0.09815 | 0.35892
-0.21 | 0.043085 | 0.13261 | 0.48952
-0.2 | 0.0596 | 0.18051 | 0.6644
-0.19 | 0.08057 | 0.24501 | 0.9056
-0.18 | 0.11001 | 0.33276 | 1.2184
-0.17 | 0.14855 | 0.45074 | 1.6363
-0.16 | 0.2005 | 0.6049 | 2.1741
-0.15 | 0.2694 | 0.81 | 2.8892
-0.14 | 0.36371 | 1.0782 | 3.7937
-0.13 | 0.48746 | 1.4348 | 4.947
-0.12 | 0.6498 | 1.8958 | 6.374
-0.11 | 0.8671 | 2.4893 | 8.153
-0.1 | 1.1508 | 3.2474 | 10.342
-0.09 | 1.5228 | 4.2424 | 12.925
-0.08 | 1.992 | 5.4454 | 15.969
-0.07 | 2.6093 | 6.956 | 19.412
-0.06 | 3.3755 | 8.809 | 23.419
-0.05 | 4.342 | 11.033 | 28.076
-0.04 | 5.5397 | 13.724 | 33.112
-0.03 | 6.919 | 16.874 | 38.713
-0.02 | 8.658 | 20.496 | 44.807
-0.01 | 10.708 | 24.676 | 51.529
0 | 13.142 | 29.423 | 58.85
0.01 | 15.867 | 34.631 | 66.5
0.02 | 18.973 | 40.361 | 74.48
0.03 | 22.451 | 46.73 | 83.22
0.04 | 26.248 | 53.397 | 92.1
0.05 | 30.362 | 60.7 | 101.52
0.06 | 34.731 | 68.3 | 111.3
0.07 | 39.447 | 76.58 | 121.48
0.08 | 44.277 | 85.08 | 131.68
0.09 | 49.246 | 93.94 | 142.44
0.1 | 54.308 | 103.18 | 153.41
0.11 | 59.33 | 112.6 | 164.49
0.12 | 64.56 | 122.52 | 176
0.13 | 69.77 | 132.57 | 187.37
0.14 | 74.86 | 142.74 | 199.15
0.15 | 79.83 | 153.3 | 211
0.16 | 84.7 | 164.02 | 223
0.17 | 89.46 | 174.83 | 235.1
0.18 | 93.96 | 185.91 | 247.08
0.19 | 98.36 | 196.99 | 259.38
0.2 | 102.56 | 208.19 | 271.6
0.21 | 106.55 | 219.72 | 284.07
0.22 | 110.44 | 231.09 | 296.32
0.23 | 113.88 | 242.61 | 308.65
0.24 | 117.27 | 254.24 | 320.98
0.25 | 120.52 | 265.63 | 333.34
0.26 | 123.5 | 277.21 | 345.59
0.27 | 126.49 | 288.76 | 357.68
0.28 | 129.05 | 300.22 | 370.02
0.29 | 131.54 | 311.68 | 382.03
0.3 | 133.88 | 323.23 | 394.19
0.31 | 136.23 | 334.51 | 406.25
0.32 | 138.35 | 345.71 | 417.88
0.33 | 140.27 | 357 | 429.82
0.34 | 142.02 | 367.84 | 441.33
0.35 | 143.66 | 378.85 | 452.78
0.36 | 145.51 | 389.59 | 464.15
0.37 | 147.01 | 400.25 | 475.39
0.38 | 148.34 | 410.79 | 486.46
0.39 | 149.69 | 420.83 | 497.26
0.4 | 150.81 | 430.99 | 507.92
0.41 | 152.21 | 440.76 | 518.32
0.42 | 153.23 | 450.45 | 528.79
0.43 | 154.17 | 459.85 | 538.93
0.44 | 155.14 | 468.98 | 548.79
0.45 | 156.28 | 477.89 | 558.59
0.46 | 157.15 | 486.54 | 568
0.47 | 157.95 | 494.85 | 577
0.48 | 158.67 | 502.9 | 586.2
0.49 | 159.37 | 510.7 | 594.9
0.5 | 160.49 | 518.19 | 603.5

## Tranconductance (mS-mm)
VGS (V) | VDS = 0.100 V | VDS = 0.500 V | VDS = 0.900 V
-0.75 | -0.001564 | -0.00739 | -0.0188
-0.74 | -0.0016325 | -0.006925 | -0.01725
-0.73 | -0.0019025 | -0.006185 | -0.01955
-0.72 | -0.001814 | -0.00629 | -0.01985
-0.71 | -0.001523 | -0.005805 | -0.0155
-0.7 | -0.001583 | -0.00455 | -0.0168
-0.69 | -0.001462 | -0.004785 | -0.018575
-0.68 | -0.00141 | -0.00554 | -0.016485
-0.67 | -0.001318 | -0.004365 | -0.014405
-0.66 | -0.001141 | -0.004555 | -0.01503
-0.65 | -0.001274 | -0.005505 | -0.015785
-0.64 | -0.0012425 | -0.00461 | -0.014465
-0.63 | -0.001127 | -0.004025 | -0.01389
-0.62 | -0.001012 | -0.004325 | -0.013305
-0.61 | -0.0009715 | -0.0039 | -0.012635
-0.6 | -0.000963 | -0.00373 | -0.01178
-0.59 | -0.0008105 | -0.004255 | -0.013015
-0.58 | -0.000811 | -0.00401 | -0.012435
-0.57 | -0.000865 | -0.003795 | -0.010905
-0.56 | -0.0008235 | -0.003705 | -0.01218
-0.55 | -0.0007615 | -0.002975 | -0.011535
-0.54 | -0.0006425 | -0.002335 | -0.011215
-0.53 | -0.0005665 | -0.00293 | -0.009565
-0.52 | -0.0005725 | -0.002935 | -0.008355
-0.51 | -0.0005595 | -0.002525 | -0.008945
-0.5 | -0.0005275 | -0.002295 | -0.008365
-0.49 | -0.0004595 | -0.001925 | -0.00653
-0.48 | -0.000365 | -0.00166 | -0.00633
-0.47 | -0.000203 | -0.00153 | -0.00588
-0.46 | -2.15e-05 | -0.000875 | -0.004565
-0.45 | 0.000121 | -7e-05 | -0.002285
-0.44 | 0.0003215 | 0.000475 | 0.00171
-0.43 | 0.0006575 | 0.00136 | 0.004485
-0.42 | 0.0011315 | 0.00282 | 0.008495
-0.41 | 0.0018245 | 0.00504 | 0.01533
-0.4 | 0.002704 | 0.00769 | 0.02386
-0.39 | 0.0038595 | 0.011275 | 0.037435
-0.38 | 0.00549 | 0.016555 | 0.05598
-0.37 | 0.007708 | 0.02356 | 0.079995
-0.36 | 0.010742 | 0.033135 | 0.117215
-0.35 | 0.016857 | 0.04688 | 0.164605
-0.34 | 0.0233295 | 0.065765 | 0.2328
-0.33 | 0.03011 | 0.09147 | 0.3311
-0.32 | 0.04159 | 0.126605 | 0.46215
-0.31 | 0.057655 | 0.18688 | 0.64715
-0.3 | 0.079675 | 0.25569 | 0.9069
-0.29 | 0.109575 | 0.3368 | 1.2576
-0.28 | 0.16019 | 0.47015 | 1.75275
-0.27 | 0.21823 | 0.6495 | 2.42515
-0.26 | 0.28765 | 0.89125 | 3.281
-0.25 | 0.39145 | 1.22155 | 4.4475
-0.24 | 0.5363 | 1.70235 | 6.2035
-0.23 | 0.73705 | 2.3036 | 8.417
-0.22 | 0.9997 | 3.0285 | 11.311
-0.21 | 1.3995 | 4.118 | 15.274
-0.2 | 1.87425 | 5.62 | 20.804
-0.19 | 2.5205 | 7.6125 | 27.7
-0.18 | 3.399 | 10.2865 | 36.535
-0.17 | 4.5245 | 13.607 | 47.785
-0.16 | 6.0425 | 17.963 | 62.645
-0.15 | 8.1605 | 23.665 | 80.98
-0.14 | 10.903 | 31.24 | 102.89
-0.13 | 14.3045 | 40.88 | 129.015
-0.12 | 18.982 | 52.725 | 160.3
-0.11 | 25.05 | 67.58 | 198.4
-0.1 | 32.785 | 87.655 | 238.6
-0.09 | 42.06 | 109.9 | 281.35
-0.08 | 54.325 | 135.68 | 324.35
-0.07 | 69.175 | 168.18 | 372.5
-0.06 | 86.635 | 203.85 | 433.2
-0.05 | 108.21 | 245.75 | 484.65
-0.04 | 128.85 | 292.05 | 531.85
-0.03 | 155.915 | 338.6 | 584.75
-0.02 | 189.45 | 390.1 | 640.8
-0.01 | 224.2 | 446.35 | 702.15
0 | 257.95 | 497.75 | 748.55
0.01 | 291.55 | 546.9 | 781.5
0.02 | 329.2 | 604.95 | 836
0.03 | 363.75 | 651.8 | 881
0.04 | 395.55 | 698.5 | 915
0.05 | 424.15 | 745.15 | 960
0.06 | 454.25 | 794 | 998
0.07 | 477.3 | 839 | 1019
0.08 | 489.95 | 868 | 1048
0.09 | 501.55 | 905 | 1086.5
0.1 | 504.2 | 933 | 1102.5
0.11 | 512.6 | 967 | 1129.5
0.12 | 522 | 998.5 | 1144
0.13 | 515 | 1011 | 1157.5
0.14 | 503 | 1036.5 | 1181.5
0.15 | 492 | 1064 | 1192.5
0.16 | 481.5 | 1076.5 | 1205
0.17 | 463 | 1094.5 | 1204
0.18 | 445 | 1108 | 1214
0.19 | 430 | 1114 | 1226
0.2 | 409.5 | 1136.5 | 1234.5
0.21 | 394 | 1145 | 1236
0.22 | 366.5 | 1144.5 | 1229
0.23 | 341.5 | 1157.5 | 1233
0.24 | 332 | 1151 | 1234.5
0.25 | 311.5 | 1148.5 | 1230.5
0.26 | 298.5 | 1156.5 | 1217
0.27 | 277.5 | 1150.5 | 1221.5
0.28 | 252.5 | 1146 | 1217.5
0.29 | 241.5 | 1150.5 | 1208.5
0.3 | 234.5 | 1141.5 | 1211
0.31 | 223.5 | 1124 | 1184.5
0.32 | 202 | 1124.5 | 1178.5
0.33 | 183.5 | 1106.5 | 1172.5
0.34 | 169.5 | 1092.5 | 1148
0.35 | 174.5 | 1087.5 | 1141
0.36 | 167.5 | 1070 | 1130.5
0.37 | 141.5 | 1060 | 1115.5
0.38 | 134 | 1029 | 1093.5
0.39 | 123.5 | 1010 | 1073
0.4 | 126 | 996.5 | 1053
0.41 | 121 | 973 | 1043.5
0.42 | 98 | 954.5 | 1030.5
0.43 | 95.5 | 926.5 | 1000
0.44 | 105.5 | 902 | 983
0.45 | 100.5 | 878 | 960.5
0.46 | 83.5 | 848 | 920.5
0.47 | 76 | 818 | 910
0.48 | 71 | 792.5 | 895
0.49 | 91 | 764.5 | 865
0.5 | 112 | 749 | 860