## IDS-VDS Characteristic (mA-mm)
VGS (V) | VDS = 0.100 V | VDS = 0.500 V | VDS = 0.900 V
-0.75 | 0.00030456 | 0.0011917 | 0.0039004
-0.74 | 0.00029099 | 0.0011494 | 0.0037839
-0.73 | 0.00027802 | 0.0011102 | 0.0036837
-0.72 | 0.0002659 | 0.0010827 | 0.0035793
-0.71 | 0.00025418 | 0.0010372 | 0.0034697
-0.7 | 0.00024296 | 0.0010038 | 0.0033407
-0.69 | 0.00023183 | 0.0009665 | 0.00326
-0.68 | 0.00021857 | 0.000926 | 0.0031676
-0.67 | 0.00021083 | 0.0008972 | 0.00307
-0.66 | 0.00020173 | 0.0008662 | 0.0029661
-0.65 | 0.00019211 | 0.0008263 | 0.0028644
-0.64 | 0.00018396 | 0.0008038 | 0.0027843
-0.63 | 0.0001748 | 0.0007724 | 0.0026874
-0.62 | 0.00016731 | 0.000744 | 0.0026156
-0.61 | 0.00016032 | 0.0007171 | 0.0025184
-0.6 | 0.00015334 | 0.0006926 | 0.0024546
-0.59 | 0.00014604 | 0.0006649 | 0.0023789
-0.58 | 0.00013985 | 0.0006431 | 0.002316
-0.57 | 0.00013338 | 0.0006136 | 0.002209
-0.56 | 0.00012729 | 0.000598 | 0.00216
-0.55 | 0.00012236 | 0.0005762 | 0.0020811
-0.54 | 0.00011664 | 0.0005553 | 0.0020129
-0.53 | 0.00011105 | 0.0005338 | 0.001953
-0.52 | 0.00010711 | 0.0005188 | 0.0019042
-0.51 | 0.0001032 | 0.0005047 | 0.0018541
-0.5 | 9.974e-05 | 0.00048985 | 0.0018085
-0.49 | 9.781e-05 | 0.00047896 | 0.0017792
-0.48 | 9.543e-05 | 0.00047448 | 0.0017518
-0.47 | 9.496e-05 | 0.00046882 | 0.0017364
-0.46 | 9.64e-05 | 0.00047064 | 0.001755
-0.45 | 0.0001002 | 0.00048101 | 0.0017853
-0.44 | 0.00010647 | 0.00049951 | 0.0018403
-0.43 | 0.00011711 | 0.00053396 | 0.0019474
-0.42 | 0.00013394 | 0.0005892 | 0.0021266
-0.41 | 0.00015784 | 0.0006663 | 0.0023741
-0.4 | 0.00019171 | 0.0007739 | 0.0027546
-0.39 | 0.00024145 | 0.000936 | 0.0033057
-0.38 | 0.00030949 | 0.001161 | 0.0040808
-0.37 | 0.000406 | 0.0014777 | 0.005177
-0.36 | 0.00053692 | 0.0019103 | 0.006871
-0.35 | 0.0007574 | 0.0025195 | 0.009055
-0.34 | 0.0010193 | 0.0033747 | 0.012172
-0.33 | 0.0013763 | 0.0045323 | 0.016448
-0.32 | 0.0018658 | 0.006279 | 0.022506
-0.31 | 0.0025467 | 0.008507 | 0.030712
-0.3 | 0.0034837 | 0.01159 | 0.042318
-0.29 | 0.0047638 | 0.01578 | 0.05838
-0.28 | 0.006666 | 0.021601 | 0.08001
-0.27 | 0.009102 | 0.029578 | 0.10997
-0.26 | 0.012382 | 0.040364 | 0.15059
-0.25 | 0.016867 | 0.055081 | 0.20502
-0.24 | 0.022887 | 0.07593 | 0.27984
-0.23 | 0.031162 | 0.1029 | 0.38157
-0.22 | 0.042284 | 0.13877 | 0.51646
-0.21 | 0.05751 | 0.18823 | 0.697
-0.2 | 0.07773 | 0.25407 | 0.942
-0.19 | 0.10518 | 0.34133 | 1.2605
-0.18 | 0.14148 | 0.45898 | 1.6852
-0.17 | 0.19117 | 0.6134 | 2.2326
-0.16 | 0.25666 | 0.8194 | 2.9447
-0.15 | 0.3434 | 1.0849 | 3.8368
-0.14 | 0.46056 | 1.4344 | 4.9868
-0.13 | 0.6111 | 1.8865 | 6.447
-0.12 | 0.8145 | 2.469 | 8.213
-0.11 | 1.0759 | 3.2189 | 10.316
-0.1 | 1.4166 | 4.1531 | 12.849
-0.09 | 1.8617 | 5.3428 | 15.861
-0.08 | 2.4215 | 6.8 | 19.34
-0.07 | 3.1264 | 8.601 | 23.346
-0.06 | 4.0148 | 10.743 | 27.746
-0.05 | 5.1265 | 13.361 | 32.791
-0.04 | 6.399 | 16.368 | 38.319
-0.03 | 8.02 | 19.918 | 44.406
-0.02 | 9.913 | 23.949 | 51.026
-0.01 | 12.177 | 28.466 | 58.25
0 | 14.771 | 33.658 | 65.76
0.01 | 17.7 | 39.288 | 73.93
0.02 | 20.925 | 45.354 | 82.3
0.03 | 24.634 | 51.989 | 91.26
0.04 | 28.557 | 59.02 | 100.5
0.05 | 32.767 | 66.52 | 110.15
0.06 | 37.29 | 74.52 | 120.1
0.07 | 41.988 | 82.94 | 130.47
0.08 | 46.88 | 91.62 | 141.12
0.09 | 51.89 | 100.76 | 151.76
0.1 | 56.92 | 109.95 | 162.85
0.11 | 62.09 | 119.71 | 174.21
0.12 | 67.31 | 129.65 | 185.73
0.13 | 72.38 | 139.86 | 197.43
0.14 | 77.44 | 150.29 | 209.02
0.15 | 82.34 | 160.63 | 220.88
0.16 | 87.13 | 171.62 | 233.01
0.17 | 91.72 | 182.47 | 245.05
0.18 | 96.19 | 193.44 | 257.08
0.19 | 100.54 | 204.5 | 269.25
0.2 | 104.61 | 215.77 | 281.5
0.21 | 108.46 | 227.25 | 293.81
0.22 | 112.16 | 238.63 | 306.09
0.23 | 115.55 | 250.1 | 318.2
0.24 | 118.98 | 261.4 | 330.47
0.25 | 122.13 | 273.07 | 342.8
0.26 | 124.99 | 284.52 | 354.86
0.27 | 127.77 | 295.88 | 367.07
0.28 | 130.3 | 307.33 | 378.91
0.29 | 132.72 | 318.56 | 390.96
0.3 | 135.11 | 329.99 | 402.9
0.31 | 137.22 | 341.16 | 414.73
0.32 | 139.22 | 352.25 | 426.4
0.33 | 141.2 | 363.24 | 438.01
0.34 | 142.82 | 374.12 | 449.41
0.35 | 144.58 | 384.83 | 460.71
0.36 | 146.09 | 395.41 | 471.86
0.37 | 147.39 | 405.94 | 482.8
0.38 | 148.94 | 416.08 | 493.71
0.39 | 150.12 | 426.15 | 504.33
0.4 | 151.4 | 435.99 | 514.77
0.41 | 152.52 | 445.58 | 525.12
0.42 | 153.46 | 455.13 | 535.09
0.43 | 154.54 | 464.17 | 545.15
0.44 | 155.5 | 473.12 | 554.72
0.45 | 156.37 | 481.7 | 564.19
0.46 | 157.15 | 490.16 | 573.3
0.47 | 158.09 | 498.22 | 582.2
0.48 | 158.69 | 505.95 | 591
0.49 | 159.54 | 513.47 | 599.4
0.5 | 160.15 | 520.72 | 607.8

## Tranconductance (mS-mm)
VGS (V) | VDS = 0.100 V | VDS = 0.500 V | VDS = 0.900 V
-0.75 | -0.001357 | -0.00423 | -0.01165
-0.74 | -0.001327 | -0.004075 | -0.010835
-0.73 | -0.0012545 | -0.003335 | -0.01023
-0.72 | -0.001192 | -0.00365 | -0.0107
-0.71 | -0.001147 | -0.003945 | -0.01193
-0.7 | -0.0011175 | -0.003535 | -0.010485
-0.69 | -0.0012195 | -0.00389 | -0.008655
-0.68 | -0.00105 | -0.003465 | -0.0095
-0.67 | -0.000842 | -0.00299 | -0.010075
-0.66 | -0.000936 | -0.003545 | -0.01028
-0.65 | -0.0008885 | -0.00312 | -0.00909
-0.64 | -0.0008655 | -0.002695 | -0.00885
-0.63 | -0.0008325 | -0.00299 | -0.008435
-0.62 | -0.000724 | -0.002765 | -0.00845
-0.61 | -0.0006985 | -0.00257 | -0.00805
-0.6 | -0.000714 | -0.00261 | -0.006975
-0.59 | -0.0006745 | -0.002475 | -0.00693
-0.58 | -0.000633 | -0.002565 | -0.008495
-0.57 | -0.000628 | -0.002255 | -0.0078
-0.56 | -0.000551 | -0.00187 | -0.006395
-0.55 | -0.0005325 | -0.002135 | -0.007355
-0.54 | -0.0005655 | -0.00212 | -0.006405
-0.53 | -0.0004765 | -0.001825 | -0.005435
-0.52 | -0.0003925 | -0.001455 | -0.004945
-0.51 | -0.0003685 | -0.0014475 | -0.004785
-0.5 | -0.0002695 | -0.001287 | -0.003745
-0.49 | -0.0002155 | -0.0007685 | -0.002835
-0.48 | -0.0001425 | -0.000507 | -0.00214
-0.47 | 4.85e-05 | -0.000192 | 0.00016
-0.46 | 0.000262 | 0.0006095 | 0.002445
-0.45 | 0.0005035 | 0.0014435 | 0.004265
-0.44 | 0.0008455 | 0.0026475 | 0.008105
-0.43 | 0.0013735 | 0.0044845 | 0.014315
-0.42 | 0.0020365 | 0.006617 | 0.021335
-0.41 | 0.0028885 | 0.009235 | 0.0314
-0.4 | 0.0041805 | 0.013485 | 0.04658
-0.39 | 0.005889 | 0.019355 | 0.06631
-0.38 | 0.0082275 | 0.027085 | 0.093565
-0.37 | 0.0113715 | 0.037465 | 0.13951
-0.36 | 0.01757 | 0.05209 | 0.1939
-0.35 | 0.024119 | 0.07322 | 0.26505
-0.34 | 0.030945 | 0.10064 | 0.36965
-0.33 | 0.042325 | 0.145215 | 0.5167
-0.32 | 0.05852 | 0.198735 | 0.7132
-0.31 | 0.080895 | 0.26555 | 0.9906
-0.3 | 0.110855 | 0.36365 | 1.3834
-0.29 | 0.159115 | 0.50055 | 1.8846
-0.28 | 0.21691 | 0.6899 | 2.5795
-0.27 | 0.2858 | 0.93815 | 3.529
-0.26 | 0.38825 | 1.27515 | 4.7525
-0.25 | 0.52525 | 1.7783 | 6.4625
-0.24 | 0.71475 | 2.39095 | 8.8275
-0.23 | 0.96985 | 3.142 | 11.831
-0.22 | 1.3174 | 4.2665 | 15.7715
-0.21 | 1.7723 | 5.765 | 21.277
-0.2 | 2.3835 | 7.655 | 28.175
-0.19 | 3.1875 | 10.2455 | 37.16
-0.18 | 4.2995 | 13.6035 | 48.605
-0.17 | 5.759 | 18.021 | 62.975
-0.16 | 7.6115 | 23.575 | 80.21
-0.15 | 10.195 | 30.75 | 102.105
-0.14 | 13.385 | 40.08 | 130.51
-0.13 | 17.697 | 51.73 | 161.31
-0.12 | 23.24 | 66.62 | 193.45
-0.11 | 30.105 | 84.205 | 231.8
-0.1 | 39.29 | 106.195 | 277.25
-0.09 | 50.245 | 132.345 | 324.55
-0.08 | 63.235 | 162.91 | 374.25
-0.07 | 79.665 | 197.15 | 420.3
-0.06 | 100.005 | 238 | 472.25
-0.05 | 119.21 | 281.25 | 528.65
-0.04 | 144.675 | 327.85 | 580.75
-0.03 | 175.7 | 379.05 | 635.35
-0.02 | 207.85 | 427.4 | 692.2
-0.01 | 242.9 | 485.45 | 736.7
0 | 276.15 | 541.1 | 784
0.01 | 307.7 | 584.8 | 827
0.02 | 346.7 | 635.05 | 866.5
0.03 | 381.6 | 683.3 | 910
0.04 | 406.65 | 726.55 | 944.5
0.05 | 436.65 | 775 | 980
0.06 | 461.05 | 821 | 1016
0.07 | 479.5 | 855 | 1051
0.08 | 495.1 | 891 | 1064.5
0.09 | 502 | 916.5 | 1086.5
0.1 | 510 | 947.5 | 1122.5
0.11 | 519.5 | 985 | 1144
0.12 | 514.5 | 1007.5 | 1161
0.13 | 506.5 | 1032 | 1164.5
0.14 | 498 | 1038.5 | 1172.5
0.15 | 484.5 | 1066.5 | 1199.5
0.16 | 469 | 1092 | 1208.5
0.17 | 453 | 1091 | 1203.5
0.18 | 441 | 1101.5 | 1210
0.19 | 421 | 1116.5 | 1221
0.2 | 396 | 1137.5 | 1228
0.21 | 377.5 | 1143 | 1229.5
0.22 | 354.5 | 1142.5 | 1219.5
0.23 | 341 | 1138.5 | 1219
0.24 | 329 | 1148.5 | 1230
0.25 | 300.5 | 1156 | 1219.5
0.26 | 282 | 1140.5 | 1213.5
0.27 | 265.5 | 1140.5 | 1202.5
0.28 | 247.5 | 1134 | 1194.5
0.29 | 240.5 | 1133 | 1199.5
0.3 | 225 | 1130 | 1188.5
0.31 | 205.5 | 1113 | 1175
0.32 | 199 | 1104 | 1164
0.33 | 180 | 1093.5 | 1150.5
0.34 | 169 | 1079.5 | 1135
0.35 | 163.5 | 1064.5 | 1122.5
0.36 | 140.5 | 1055.5 | 1104.5
0.37 | 142.5 | 1033.5 | 1092.5
0.38 | 136.5 | 1010.5 | 1076.5
0.39 | 123 | 995.5 | 1053
0.4 | 120 | 971.5 | 1039.5
0.41 | 103 | 957 | 1016
0.42 | 101 | 929.5 | 1001.5
0.43 | 102 | 899.5 | 981.5
0.44 | 91.5 | 876.5 | 952
0.45 | 82.5 | 852 | 929
0.46 | 86 | 826 | 900.5
0.47 | 77 | 789.5 | 885
0.48 | 72.5 | 762.5 | 860
0.49 | 73 | 738.5 | 840
0.5 | 61 | 725 | 840