## IDS-VDS Characteristic (mA-mm)
VGS (V) | VDS = 0.100 V | VDS = 0.500 V | VDS = 0.900 V
-0.75 | 0.00029464 | 0.0011337 | 0.0036924
-0.74 | 0.0002801 | 0.0010878 | 0.0035942
-0.73 | 0.00026794 | 0.0010529 | 0.0034711
-0.72 | 0.00025556 | 0.0010151 | 0.0033884
-0.71 | 0.00024593 | 0.0009812 | 0.0032777
-0.7 | 0.00023476 | 0.0009457 | 0.0031483
-0.69 | 0.00022466 | 0.0009131 | 0.003068
-0.68 | 0.00021424 | 0.0008815 | 0.0029668
-0.67 | 0.00020464 | 0.0008496 | 0.0028794
-0.66 | 0.00019632 | 0.0008204 | 0.0027797
-0.65 | 0.00018639 | 0.0007889 | 0.0026772
-0.64 | 0.0001793 | 0.0007594 | 0.002598
-0.63 | 0.00017057 | 0.0007312 | 0.0025284
-0.62 | 0.00016353 | 0.0007042 | 0.002441
-0.61 | 0.00015633 | 0.0006813 | 0.0023697
-0.6 | 0.00014892 | 0.000657 | 0.0022964
-0.59 | 0.00014291 | 0.0006351 | 0.0022228
-0.58 | 0.00013653 | 0.0006116 | 0.0021551
-0.57 | 0.00013045 | 0.0005855 | 0.0020829
-0.56 | 0.00012381 | 0.0005677 | 0.0020207
-0.55 | 0.00011889 | 0.000549 | 0.0019576
-0.54 | 0.00011425 | 0.0005325 | 0.0019032
-0.53 | 0.00010943 | 0.0005177 | 0.0018444
-0.52 | 0.00010525 | 0.00049973 | 0.0017979
-0.51 | 0.00010053 | 0.00048382 | 0.0017633
-0.5 | 9.714e-05 | 0.00047151 | 0.0017163
-0.49 | 9.562e-05 | 0.00046181 | 0.0016842
-0.48 | 9.453e-05 | 0.0004577 | 0.0016608
-0.47 | 9.45e-05 | 0.00045611 | 0.0016557
-0.46 | 9.656e-05 | 0.00045764 | 0.0016686
-0.45 | 0.00010005 | 0.00047047 | 0.0017156
-0.44 | 0.00010717 | 0.00049314 | 0.00179
-0.43 | 0.00011849 | 0.00052859 | 0.0019009
-0.42 | 0.00013646 | 0.0005903 | 0.0020913
-0.41 | 0.00016163 | 0.0006666 | 0.0023618
-0.4 | 0.00019718 | 0.0007858 | 0.0027776
-0.39 | 0.00024862 | 0.0009506 | 0.0033676
-0.38 | 0.00031983 | 0.0011882 | 0.0041923
-0.37 | 0.00041903 | 0.0015172 | 0.0053786
-0.36 | 0.00055512 | 0.0019819 | 0.007103
-0.35 | 0.0007835 | 0.0026167 | 0.009448
-0.34 | 0.0010572 | 0.0035092 | 0.012714
-0.33 | 0.0014279 | 0.0047301 | 0.017298
-0.32 | 0.0019315 | 0.006531 | 0.023549
-0.31 | 0.0026408 | 0.008874 | 0.032311
-0.3 | 0.0036101 | 0.012093 | 0.044614
-0.29 | 0.0049354 | 0.01658 | 0.0612
-0.28 | 0.006904 | 0.022565 | 0.08378
-0.27 | 0.009427 | 0.030911 | 0.11572
-0.26 | 0.012848 | 0.042163 | 0.1579
-0.25 | 0.017475 | 0.05776 | 0.21539
-0.24 | 0.023668 | 0.0784 | 0.29374
-0.23 | 0.03229 | 0.10667 | 0.39672
-0.22 | 0.043751 | 0.1439 | 0.54092
-0.21 | 0.06009 | 0.19548 | 0.7303
-0.2 | 0.08121 | 0.26369 | 0.9819
-0.19 | 0.10957 | 0.35422 | 1.3174
-0.18 | 0.1478 | 0.47819 | 1.7551
-0.17 | 0.19911 | 0.6384 | 2.3093
-0.16 | 0.26591 | 0.8504 | 3.0469
-0.15 | 0.35669 | 1.1206 | 3.9767
-0.14 | 0.47657 | 1.4882 | 5.1486
-0.13 | 0.6332 | 1.9581 | 6.625
-0.12 | 0.8406 | 2.5622 | 8.418
-0.11 | 1.1086 | 3.3274 | 10.594
-0.1 | 1.4581 | 4.2973 | 13.145
-0.09 | 1.9122 | 5.5263 | 16.27
-0.08 | 2.4897 | 7.014 | 19.72
-0.07 | 3.2154 | 8.843 | 23.75
-0.06 | 4.1226 | 11.029 | 28.255
-0.05 | 5.2383 | 13.68 | 33.37
-0.04 | 6.56 | 16.742 | 38.958
-0.03 | 8.191 | 20.342 | 45.004
-0.02 | 10.123 | 24.435 | 51.641
-0.01 | 12.408 | 28.936 | 58.85
0 | 15.029 | 34.188 | 66.58
0.01 | 17.992 | 39.843 | 74.58
0.02 | 21.273 | 46.005 | 83.07
0.03 | 24.962 | 52.703 | 92.04
0.04 | 28.865 | 59.77 | 101.3
0.05 | 33.171 | 67.22 | 111
0.06 | 37.701 | 75.24 | 121.1
0.07 | 42.433 | 83.78 | 131.32
0.08 | 47.398 | 92.52 | 142.05
0.09 | 52.368 | 101.62 | 152.84
0.1 | 57.37 | 110.82 | 163.91
0.11 | 62.58 | 120.6 | 175.29
0.12 | 67.75 | 130.57 | 186.63
0.13 | 72.83 | 140.74 | 198.39
0.14 | 77.85 | 151.13 | 210.13
0.15 | 82.79 | 161.67 | 221.92
0.16 | 87.66 | 172.48 | 234.06
0.17 | 92.3 | 183.47 | 246.02
0.18 | 96.71 | 194.4 | 258.22
0.19 | 100.88 | 205.42 | 270.41
0.2 | 104.94 | 216.84 | 282.61
0.21 | 108.98 | 228.33 | 294.85
0.22 | 112.68 | 239.65 | 307.12
0.23 | 116.13 | 251.2 | 319.39
0.24 | 119.39 | 262.43 | 331.7
0.25 | 122.32 | 274.07 | 344
0.26 | 125.38 | 285.59 | 355.97
0.27 | 128.11 | 296.97 | 368.18
0.28 | 130.74 | 308.36 | 380.17
0.29 | 133.17 | 319.59 | 392.14
0.3 | 135.45 | 331.02 | 404.25
0.31 | 137.51 | 342.19 | 415.89
0.32 | 139.51 | 353.37 | 427.66
0.33 | 141.44 | 364.26 | 439.23
0.34 | 143.18 | 375.14 | 450.58
0.35 | 144.98 | 385.83 | 461.83
0.36 | 146.29 | 396.45 | 472.9
0.37 | 147.8 | 407.02 | 484.04
0.38 | 149.25 | 416.98 | 494.81
0.39 | 150.37 | 427.09 | 505.39
0.4 | 151.66 | 436.92 | 515.67
0.41 | 152.66 | 446.54 | 526.05
0.42 | 153.73 | 455.98 | 536.24
0.43 | 154.86 | 465.02 | 546.05
0.44 | 155.67 | 473.97 | 555.8
0.45 | 156.49 | 482.55 | 565.09
0.46 | 157.35 | 490.98 | 574.3
0.47 | 158.19 | 498.91 | 583
0.48 | 158.95 | 506.66 | 591.8
0.49 | 159.83 | 514.18 | 600.5
0.5 | 160.31 | 521.36 | 608.6

## Tranconductance (mS-mm)
VGS (V) | VDS = 0.100 V | VDS = 0.500 V | VDS = 0.900 V
-0.75 | -0.001454 | -0.00459 | -0.00982
-0.74 | -0.001335 | -0.00404 | -0.011065
-0.73 | -0.001227 | -0.003635 | -0.01029
-0.72 | -0.0011005 | -0.003585 | -0.00967
-0.71 | -0.00104 | -0.00347 | -0.012005
-0.7 | -0.0010635 | -0.003405 | -0.010485
-0.69 | -0.001026 | -0.00321 | -0.009075
-0.68 | -0.001001 | -0.003175 | -0.00943
-0.67 | -0.000896 | -0.003055 | -0.009355
-0.66 | -0.0009125 | -0.003035 | -0.01011
-0.65 | -0.000851 | -0.00305 | -0.009085
-0.64 | -0.000791 | -0.002885 | -0.00744
-0.63 | -0.0007885 | -0.00276 | -0.00785
-0.62 | -0.000712 | -0.002495 | -0.007935
-0.61 | -0.0007305 | -0.00236 | -0.00723
-0.6 | -0.000671 | -0.00231 | -0.007345
-0.59 | -0.0006195 | -0.00227 | -0.007065
-0.58 | -0.000623 | -0.00248 | -0.006995
-0.57 | -0.000636 | -0.002195 | -0.00672
-0.56 | -0.000578 | -0.001825 | -0.006265
-0.55 | -0.000478 | -0.00176 | -0.005875
-0.54 | -0.000473 | -0.001565 | -0.00566
-0.53 | -0.00045 | -0.0016385 | -0.005265
-0.52 | -0.000445 | -0.001694 | -0.004055
-0.51 | -0.0004055 | -0.001411 | -0.00408
-0.5 | -0.0002455 | -0.0011005 | -0.003955
-0.49 | -0.0001305 | -0.0006905 | -0.002775
-0.48 | -5.6e-05 | -0.000285 | -0.001425
-0.47 | 0.0001015 | -3e-06 | 0.00039
-0.46 | 0.0002775 | 0.000718 | 0.002995
-0.45 | 0.0005305 | 0.001775 | 0.00607
-0.44 | 0.000922 | 0.002906 | 0.009265
-0.43 | 0.0014645 | 0.004858 | 0.015065
-0.42 | 0.002157 | 0.0069005 | 0.023045
-0.41 | 0.003036 | 0.009775 | 0.034315
-0.4 | 0.0043495 | 0.0142 | 0.05029
-0.39 | 0.0061325 | 0.02012 | 0.070735
-0.38 | 0.0085205 | 0.02833 | 0.10055
-0.37 | 0.0117645 | 0.039685 | 0.145535
-0.36 | 0.0182235 | 0.054975 | 0.20347
-0.35 | 0.025104 | 0.076365 | 0.28055
-0.34 | 0.03222 | 0.10567 | 0.3925
-0.33 | 0.043715 | 0.15109 | 0.54175
-0.32 | 0.060645 | 0.207195 | 0.75065
-0.31 | 0.08393 | 0.2781 | 1.05325
-0.3 | 0.11473 | 0.3853 | 1.44445
-0.29 | 0.164695 | 0.5236 | 1.9583
-0.28 | 0.22458 | 0.71655 | 2.726
-0.27 | 0.2972 | 0.9799 | 3.706
-0.26 | 0.4024 | 1.34245 | 4.9835
-0.25 | 0.541 | 1.81185 | 6.792
-0.24 | 0.74075 | 2.4455 | 9.0665
-0.23 | 1.00415 | 3.275 | 12.359
-0.22 | 1.39 | 4.4405 | 16.679
-0.21 | 1.87295 | 5.9895 | 22.049
-0.2 | 2.474 | 7.937 | 29.355
-0.19 | 3.3295 | 10.725 | 38.66
-0.18 | 4.477 | 14.209 | 49.595
-0.17 | 5.9055 | 18.6105 | 64.59
-0.16 | 7.879 | 24.11 | 83.37
-0.15 | 10.533 | 31.89 | 105.085
-0.14 | 13.8255 | 41.875 | 132.415
-0.13 | 18.2015 | 53.7 | 163.47
-0.12 | 23.77 | 68.465 | 198.45
-0.11 | 30.875 | 86.755 | 236.35
-0.1 | 40.18 | 109.945 | 283.8
-0.09 | 51.58 | 135.835 | 328.75
-0.08 | 65.16 | 165.835 | 374
-0.07 | 81.645 | 200.75 | 426.75
-0.06 | 101.145 | 241.85 | 481
-0.05 | 121.87 | 285.65 | 535.15
-0.04 | 147.635 | 333.1 | 581.7
-0.03 | 178.15 | 384.65 | 634.15
-0.02 | 210.85 | 429.7 | 692.3
-0.01 | 245.3 | 487.65 | 746.95
0 | 279.2 | 545.35 | 786.5
0.01 | 312.2 | 590.85 | 824.5
0.02 | 348.5 | 643 | 873
0.03 | 379.6 | 688.25 | 911.5
0.04 | 410.45 | 725.85 | 948
0.05 | 441.8 | 773.5 | 990
0.06 | 463.1 | 828 | 1016
0.07 | 484.85 | 864 | 1047.5
0.08 | 496.75 | 892 | 1076
0.09 | 498.6 | 915 | 1093
0.1 | 510.6 | 949 | 1122.5
0.11 | 519 | 987.5 | 1136
0.12 | 512.5 | 1007 | 1155
0.13 | 505 | 1028 | 1175
0.14 | 498 | 1046.5 | 1176.5
0.15 | 490.5 | 1067.5 | 1196.5
0.16 | 475.5 | 1090 | 1205
0.17 | 452.5 | 1096 | 1208
0.18 | 429 | 1097.5 | 1219.5
0.19 | 411.5 | 1122 | 1219.5
0.2 | 405 | 1145.5 | 1222
0.21 | 387 | 1140.5 | 1225.5
0.22 | 357.5 | 1143.5 | 1227
0.23 | 335.5 | 1139 | 1229
0.24 | 309.5 | 1143.5 | 1230.5
0.25 | 299.5 | 1158 | 1213.5
0.26 | 289.5 | 1145 | 1209
0.27 | 268 | 1138.5 | 1210
0.28 | 253 | 1131 | 1198
0.29 | 235.5 | 1133 | 1204
0.3 | 217 | 1130 | 1187.5
0.31 | 203 | 1117.5 | 1170.5
0.32 | 196.5 | 1103.5 | 1167
0.33 | 183.5 | 1088.5 | 1146
0.34 | 177 | 1078.5 | 1130
0.35 | 155.5 | 1065.5 | 1116
0.36 | 141 | 1059.5 | 1110.5
0.37 | 148 | 1026.5 | 1095.5
0.38 | 128.5 | 1003.5 | 1067.5
0.39 | 120.5 | 997 | 1043
0.4 | 114.5 | 972.5 | 1033
0.41 | 103.5 | 953 | 1028.5
0.42 | 110 | 924 | 1000
0.43 | 97 | 899.5 | 978
0.44 | 81.5 | 876.5 | 952
0.45 | 84 | 850.5 | 925
0.46 | 85 | 818 | 895.5
0.47 | 80 | 784 | 875
0.48 | 82 | 763.5 | 875
0.49 | 68 | 735 | 840
0.5 | 48 | 718 | 810