## IDS-VDS Characteristic (mA-mm)
VGS (V) | VDS = 0.100 V | VDS = 0.500 V | VDS = 0.900 V
-0.75 | 0.00032689 | 0.0012956 | 0.0041879
-0.74 | 0.00031103 | 0.0012587 | 0.004066
-0.73 | 0.00029805 | 0.0012221 | 0.0039331
-0.72 | 0.00028654 | 0.0011686 | 0.003833
-0.71 | 0.00027228 | 0.0011275 | 0.0037082
-0.7 | 0.00026275 | 0.0010963 | 0.0036049
-0.69 | 0.0002498 | 0.0010504 | 0.0034918
-0.68 | 0.00023999 | 0.001016 | 0.003412
-0.67 | 0.00022835 | 0.0009805 | 0.0032739
-0.66 | 0.00021895 | 0.0009389 | 0.0031614
-0.65 | 0.0002102 | 0.0009126 | 0.0030686
-0.64 | 0.00019957 | 0.0008645 | 0.00298
-0.63 | 0.00019021 | 0.0008368 | 0.0028776
-0.62 | 0.00018104 | 0.0008081 | 0.0027952
-0.61 | 0.000174 | 0.000775 | 0.0027033
-0.6 | 0.0001661 | 0.0007518 | 0.0026197
-0.59 | 0.00015707 | 0.0007205 | 0.0025321
-0.58 | 0.00014921 | 0.0006985 | 0.0024558
-0.57 | 0.00014351 | 0.0006762 | 0.002369
-0.56 | 0.00013622 | 0.0006483 | 0.0022872
-0.55 | 0.00013103 | 0.0006232 | 0.0022195
-0.54 | 0.00012577 | 0.0006068 | 0.0021646
-0.53 | 0.00012015 | 0.0005851 | 0.0020859
-0.52 | 0.00011619 | 0.0005606 | 0.0020281
-0.51 | 0.0001108 | 0.0005442 | 0.001968
-0.5 | 0.00010666 | 0.0005312 | 0.0019163
-0.49 | 0.00010346 | 0.0005148 | 0.0018881
-0.48 | 0.00010268 | 0.0005046 | 0.0018526
-0.47 | 0.00010064 | 0.0005025 | 0.0018278
-0.46 | 0.00010151 | 0.00050094 | 0.0018398
-0.45 | 0.00010494 | 0.00050946 | 0.0018648
-0.44 | 0.00011023 | 0.00052409 | 0.0019238
-0.43 | 0.00012077 | 0.00055551 | 0.0020132
-0.42 | 0.00013597 | 0.0006043 | 0.0021693
-0.41 | 0.00015897 | 0.0006731 | 0.0024073
-0.4 | 0.00019137 | 0.0007796 | 0.0027592
-0.39 | 0.0002386 | 0.0009303 | 0.0032906
-0.38 | 0.00030412 | 0.0011463 | 0.0040385
-0.37 | 0.0003946 | 0.0014518 | 0.0050623
-0.36 | 0.00052381 | 0.0018675 | 0.006669
-0.35 | 0.0007358 | 0.0024482 | 0.008752
-0.34 | 0.0009888 | 0.0032592 | 0.011785
-0.33 | 0.0013328 | 0.0043904 | 0.015862
-0.32 | 0.0018114 | 0.006054 | 0.021666
-0.31 | 0.0024712 | 0.008205 | 0.029791
-0.3 | 0.0033724 | 0.011178 | 0.040994
-0.29 | 0.0046 | 0.015257 | 0.056509
-0.28 | 0.006503 | 0.020901 | 0.07808
-0.27 | 0.008857 | 0.028644 | 0.1067
-0.26 | 0.012068 | 0.039194 | 0.14691
-0.25 | 0.016362 | 0.053247 | 0.20131
-0.24 | 0.022334 | 0.07341 | 0.27396
-0.23 | 0.030423 | 0.09987 | 0.3739
-0.22 | 0.041392 | 0.13558 | 0.50421
-0.21 | 0.056077 | 0.18273 | 0.685
-0.2 | 0.07674 | 0.24641 | 0.9228
-0.19 | 0.10371 | 0.33288 | 1.2444
-0.18 | 0.14051 | 0.44926 | 1.6634
-0.17 | 0.18849 | 0.6031 | 2.2127
-0.16 | 0.25335 | 0.8031 | 2.9052
-0.15 | 0.339 | 1.0642 | 3.7993
-0.14 | 0.45431 | 1.4052 | 4.9544
-0.13 | 0.6035 | 1.8527 | 6.383
-0.12 | 0.8013 | 2.4274 | 8.089
-0.11 | 1.0599 | 3.174 | 10.252
-0.1 | 1.4005 | 4.1105 | 12.739
-0.09 | 1.8371 | 5.2715 | 15.744
-0.08 | 2.3895 | 6.738 | 19.234
-0.07 | 3.093 | 8.494 | 23.083
-0.06 | 3.9554 | 10.639 | 27.61
-0.05 | 5.0634 | 13.198 | 32.647
-0.04 | 6.343 | 16.205 | 38.067
-0.03 | 7.952 | 19.735 | 44.085
-0.02 | 9.856 | 23.754 | 50.656
-0.01 | 12.076 | 28.266 | 57.79
0 | 14.69 | 33.368 | 65.42
0.01 | 17.573 | 38.963 | 73.41
0.02 | 20.857 | 45.052 | 81.94
0.03 | 24.474 | 51.698 | 90.76
0.04 | 28.448 | 58.68 | 100.05
0.05 | 32.679 | 66.26 | 109.74
0.06 | 37.179 | 74.18 | 119.73
0.07 | 41.946 | 82.65 | 130.09
0.08 | 46.8 | 91.22 | 140.68
0.09 | 51.859 | 100.34 | 151.48
0.1 | 56.949 | 109.66 | 162.56
0.11 | 62.01 | 119.16 | 173.89
0.12 | 67.23 | 129.25 | 185.36
0.13 | 72.37 | 139.46 | 197.07
0.14 | 77.4 | 149.84 | 208.78
0.15 | 82.36 | 160.51 | 220.71
0.16 | 87.17 | 171.12 | 232.94
0.17 | 91.86 | 182.1 | 244.78
0.18 | 96.35 | 193.2 | 256.96
0.19 | 100.7 | 204.39 | 269.17
0.2 | 104.79 | 215.64 | 281.39
0.21 | 108.69 | 227.09 | 293.91
0.22 | 112.4 | 238.49 | 306.08
0.23 | 115.93 | 249.99 | 318.35
0.24 | 119.39 | 261.53 | 330.62
0.25 | 122.52 | 273 | 343.08
0.26 | 125.38 | 284.55 | 355.01
0.27 | 128.15 | 296.06 | 367.21
0.28 | 130.69 | 307.39 | 379.33
0.29 | 133.29 | 318.91 | 391.29
0.3 | 135.64 | 330.18 | 403.46
0.31 | 137.77 | 341.52 | 415.05
0.32 | 139.79 | 352.68 | 426.83
0.33 | 141.8 | 363.74 | 438.59
0.34 | 143.43 | 374.61 | 449.98
0.35 | 145.27 | 385.44 | 461.36
0.36 | 146.81 | 396.06 | 472.48
0.37 | 148.13 | 406.64 | 483.65
0.38 | 149.73 | 416.87 | 494.58
0.39 | 150.9 | 426.9 | 505.23
0.4 | 152.18 | 436.86 | 515.66
0.41 | 153.34 | 446.55 | 526
0.42 | 154.16 | 456.08 | 536.31
0.43 | 155.38 | 465.31 | 546.24
0.44 | 156.35 | 474.21 | 555.99
0.45 | 157.25 | 482.95 | 565.3
0.46 | 157.99 | 491.49 | 574.8
0.47 | 158.9 | 499.6 | 583.7
0.48 | 159.64 | 507.44 | 592.4
0.49 | 160.48 | 515.03 | 601
0.5 | 161.05 | 522.38 | 609.5

## Tranconductance (mS-mm)
VGS (V) | VDS = 0.100 V | VDS = 0.500 V | VDS = 0.900 V
-0.75 | -0.001586 | -0.00369 | -0.01219
-0.74 | -0.001442 | -0.003675 | -0.01274
-0.73 | -0.0012245 | -0.004505 | -0.01165
-0.72 | -0.0012885 | -0.00473 | -0.011245
-0.71 | -0.0011895 | -0.003615 | -0.011405
-0.7 | -0.001124 | -0.003855 | -0.01082
-0.69 | -0.001138 | -0.004015 | -0.009645
-0.68 | -0.0010725 | -0.003495 | -0.010895
-0.67 | -0.001052 | -0.003855 | -0.01253
-0.66 | -0.0009075 | -0.003395 | -0.010265
-0.65 | -0.000969 | -0.00372 | -0.00907
-0.64 | -0.0009995 | -0.00379 | -0.00955
-0.63 | -0.0009265 | -0.00282 | -0.00924
-0.62 | -0.0008105 | -0.00309 | -0.008715
-0.61 | -0.000747 | -0.002815 | -0.008775
-0.6 | -0.0008465 | -0.002725 | -0.00856
-0.59 | -0.0008445 | -0.002665 | -0.008195
-0.58 | -0.000678 | -0.002215 | -0.008155
-0.57 | -0.0006495 | -0.00251 | -0.00843
-0.56 | -0.000624 | -0.00265 | -0.007475
-0.55 | -0.0005225 | -0.002075 | -0.00613
-0.54 | -0.000544 | -0.001905 | -0.00668
-0.53 | -0.000479 | -0.00231 | -0.006825
-0.52 | -0.0004675 | -0.002045 | -0.005895
-0.51 | -0.0004765 | -0.00147 | -0.00559
-0.5 | -0.000367 | -0.00147 | -0.003995
-0.49 | -0.000199 | -0.00133 | -0.003185
-0.48 | -0.000141 | -0.000615 | -0.003015
-0.47 | -5.85e-05 | -0.000183 | -0.00064
-0.46 | 0.000215 | 0.000348 | 0.00185
-0.45 | 0.000436 | 0.0011575 | 0.0042
-0.44 | 0.0007915 | 0.0023025 | 0.00742
-0.43 | 0.001287 | 0.0040105 | 0.012275
-0.42 | 0.00191 | 0.0058795 | 0.019705
-0.41 | 0.00277 | 0.008765 | 0.029495
-0.4 | 0.0039815 | 0.01286 | 0.044165
-0.39 | 0.0056375 | 0.018335 | 0.063965
-0.38 | 0.0078 | 0.026075 | 0.088585
-0.37 | 0.0109845 | 0.03606 | 0.131525
-0.36 | 0.01706 | 0.04982 | 0.184485
-0.35 | 0.0232495 | 0.069585 | 0.2558
-0.34 | 0.02985 | 0.09711 | 0.3555
-0.33 | 0.04113 | 0.13974 | 0.49405
-0.32 | 0.05692 | 0.19073 | 0.69645
-0.31 | 0.07805 | 0.2562 | 0.9664
-0.3 | 0.10644 | 0.3526 | 1.3359
-0.29 | 0.15653 | 0.48615 | 1.8543
-0.28 | 0.21285 | 0.66935 | 2.50955
-0.27 | 0.27825 | 0.91465 | 3.4415
-0.26 | 0.37525 | 1.23015 | 4.7305
-0.25 | 0.5133 | 1.7108 | 6.3525
-0.24 | 0.70305 | 2.33115 | 8.6295
-0.23 | 0.9529 | 3.1085 | 11.5125
-0.22 | 1.2827 | 4.143 | 15.555
-0.21 | 1.7674 | 5.5415 | 20.9295
-0.2 | 2.38165 | 7.5075 | 27.97
-0.19 | 3.1885 | 10.1425 | 37.03
-0.18 | 4.239 | 13.511 | 48.415
-0.17 | 5.642 | 17.692 | 62.09
-0.16 | 7.5255 | 23.055 | 79.33
-0.15 | 10.048 | 30.105 | 102.46
-0.14 | 13.225 | 39.425 | 129.185
-0.13 | 17.3495 | 51.11 | 156.73
-0.12 | 22.82 | 66.065 | 193.45
-0.11 | 29.96 | 84.155 | 232.5
-0.1 | 38.86 | 104.875 | 274.6
-0.09 | 49.45 | 131.375 | 324.75
-0.08 | 62.795 | 161.125 | 366.95
-0.07 | 78.295 | 195.05 | 418.8
-0.06 | 98.52 | 235.2 | 478.2
-0.05 | 119.38 | 278.3 | 522.85
-0.04 | 144.43 | 326.85 | 571.9
-0.03 | 175.65 | 377.45 | 629.45
-0.02 | 206.2 | 426.55 | 685.25
-0.01 | 241.7 | 480.7 | 738.2
0 | 274.85 | 534.85 | 781
0.01 | 308.35 | 584.2 | 826
0.02 | 345.05 | 636.75 | 867.5
0.03 | 379.55 | 681.4 | 905.5
0.04 | 410.25 | 728.1 | 949
0.05 | 436.55 | 775 | 984
0.06 | 463.35 | 819.5 | 1017.5
0.07 | 481.05 | 852 | 1047.5
0.08 | 495.65 | 884.5 | 1069.5
0.09 | 507.45 | 922 | 1094
0.1 | 507.55 | 941 | 1120.5
0.11 | 514.05 | 979.5 | 1140
0.12 | 518 | 1015 | 1159
0.13 | 508.5 | 1029.5 | 1171
0.14 | 499.5 | 1052.5 | 1182
0.15 | 488.5 | 1064 | 1208
0.16 | 475 | 1079.5 | 1203.5
0.17 | 459 | 1104 | 1201
0.18 | 442 | 1114.5 | 1219.5
0.19 | 422 | 1122 | 1221.5
0.2 | 399.5 | 1135 | 1237
0.21 | 380.5 | 1142.5 | 1234.5
0.22 | 362 | 1145 | 1222
0.23 | 349.5 | 1152 | 1227
0.24 | 329.5 | 1150.5 | 1236.5
0.25 | 299.5 | 1151 | 1219.5
0.26 | 281.5 | 1153 | 1206.5
0.27 | 265.5 | 1142 | 1216
0.28 | 257 | 1142.5 | 1204
0.29 | 247.5 | 1139.5 | 1206.5
0.3 | 224 | 1130.5 | 1188
0.31 | 207.5 | 1125 | 1168.5
0.32 | 201.5 | 1111 | 1177
0.33 | 182 | 1096.5 | 1157.5
0.34 | 173.5 | 1085 | 1138.5
0.35 | 169 | 1072.5 | 1125
0.36 | 143 | 1060 | 1114.5
0.37 | 146 | 1040.5 | 1105
0.38 | 138.5 | 1013 | 1079
0.39 | 122.5 | 999.5 | 1054
0.4 | 122 | 982.5 | 1038.5
0.41 | 99 | 961 | 1032.5
0.42 | 102 | 938 | 1012
0.43 | 109.5 | 906.5 | 984
0.44 | 93.5 | 882 | 953
0.45 | 82 | 864 | 940.5
0.46 | 82.5 | 832.5 | 920
0.47 | 82.5 | 797.5 | 880
0.48 | 79 | 771.5 | 865
0.49 | 70.5 | 747 | 855
0.5 | 57 | 735 | 850