## IDS-VDS Characteristic (mA-mm)
VGS (V) | VDS = 0.100 V | VDS = 0.500 V | VDS = 0.900 V
-0.75 | 0.00033974 | 0.0013481 | 0.004403
-0.74 | 0.00032261 | 0.0012988 | 0.004282
-0.73 | 0.00031103 | 0.0012503 | 0.0041397
-0.72 | 0.0002966 | 0.0012094 | 0.0040099
-0.71 | 0.00028572 | 0.0011611 | 0.0038896
-0.7 | 0.00027191 | 0.0011151 | 0.0037554
-0.69 | 0.00025963 | 0.0010803 | 0.0036354
-0.68 | 0.00024806 | 0.0010422 | 0.0035371
-0.67 | 0.00023608 | 0.001014 | 0.003389
-0.66 | 0.00022688 | 0.0009667 | 0.0033188
-0.65 | 0.00021823 | 0.0009329 | 0.0031907
-0.64 | 0.00020751 | 0.0008908 | 0.0030992
-0.63 | 0.00019817 | 0.0008653 | 0.0029836
-0.62 | 0.00018769 | 0.0008337 | 0.0028904
-0.61 | 0.00017857 | 0.000802 | 0.0028026
-0.6 | 0.00017111 | 0.0007672 | 0.0027061
-0.59 | 0.00016311 | 0.0007417 | 0.0026056
-0.58 | 0.00015512 | 0.0007197 | 0.0025295
-0.57 | 0.0001495 | 0.0006898 | 0.0024785
-0.56 | 0.00014284 | 0.0006638 | 0.0023838
-0.55 | 0.00013765 | 0.0006409 | 0.0023119
-0.54 | 0.00013211 | 0.0006198 | 0.0022361
-0.53 | 0.00012565 | 0.0005978 | 0.0021793
-0.52 | 0.00012068 | 0.0005802 | 0.0020984
-0.51 | 0.00011636 | 0.0005555 | 0.0020509
-0.5 | 0.00011208 | 0.0005451 | 0.0019983
-0.49 | 0.00010818 | 0.0005321 | 0.0019617
-0.48 | 0.00010489 | 0.0005222 | 0.0019223
-0.47 | 0.00010609 | 0.0005132 | 0.001898
-0.46 | 0.00010634 | 0.0005162 | 0.0019133
-0.45 | 0.00010925 | 0.0005218 | 0.001936
-0.44 | 0.00011461 | 0.0005367 | 0.0019774
-0.43 | 0.0001251 | 0.0005684 | 0.0020907
-0.42 | 0.00014064 | 0.0006165 | 0.0022411
-0.41 | 0.00016275 | 0.0006875 | 0.0024823
-0.4 | 0.00019578 | 0.0007975 | 0.0028397
-0.39 | 0.00024263 | 0.000948 | 0.0033716
-0.38 | 0.00030792 | 0.0011616 | 0.004138
-0.37 | 0.00040102 | 0.0014625 | 0.0052113
-0.36 | 0.00052952 | 0.0018907 | 0.006789
-0.35 | 0.0007418 | 0.0024813 | 0.008894
-0.34 | 0.0009977 | 0.0033 | 0.011962
-0.33 | 0.0013466 | 0.0044354 | 0.016238
-0.32 | 0.0018269 | 0.006145 | 0.022178
-0.31 | 0.0024847 | 0.008295 | 0.030287
-0.3 | 0.0033873 | 0.01133 | 0.04173
-0.29 | 0.0046494 | 0.015453 | 0.05769
-0.28 | 0.006532 | 0.021114 | 0.07909
-0.27 | 0.008934 | 0.028854 | 0.10909
-0.26 | 0.012105 | 0.039719 | 0.14924
-0.25 | 0.016525 | 0.054116 | 0.2053
-0.24 | 0.02248 | 0.07477 | 0.27971
-0.23 | 0.030707 | 0.10128 | 0.38043
-0.22 | 0.041564 | 0.13729 | 0.51724
-0.21 | 0.056489 | 0.18554 | 0.7005
-0.2 | 0.0776 | 0.25097 | 0.9422
-0.19 | 0.1046 | 0.33746 | 1.2665
-0.18 | 0.14155 | 0.45342 | 1.6942
-0.17 | 0.19039 | 0.6093 | 2.2448
-0.16 | 0.25565 | 0.8107 | 2.9555
-0.15 | 0.34287 | 1.0809 | 3.8657
-0.14 | 0.45698 | 1.4326 | 5.0259
-0.13 | 0.6091 | 1.8823 | 6.479
-0.12 | 0.8079 | 2.4601 | 8.215
-0.11 | 1.0699 | 3.2101 | 10.368
-0.1 | 1.4106 | 4.1579 | 12.945
-0.09 | 1.8499 | 5.3419 | 15.915
-0.08 | 2.4169 | 6.822 | 19.435
-0.07 | 3.1141 | 8.562 | 23.309
-0.06 | 4.0043 | 10.758 | 27.843
-0.05 | 5.1116 | 13.342 | 32.905
-0.04 | 6.397 | 16.357 | 38.425
-0.03 | 7.995 | 19.913 | 44.496
-0.02 | 9.921 | 23.933 | 51.064
-0.01 | 12.155 | 28.523 | 58.21
0 | 14.757 | 33.66 | 65.92
0.01 | 17.717 | 39.279 | 73.89
0.02 | 20.947 | 45.265 | 82.34
0.03 | 24.639 | 52.041 | 91.4
0.04 | 28.558 | 58.96 | 100.6
0.05 | 32.795 | 66.6 | 110.34
0.06 | 37.282 | 74.61 | 120.34
0.07 | 42.05 | 82.98 | 130.82
0.08 | 46.963 | 91.82 | 141.28
0.09 | 52.008 | 100.7 | 152.28
0.1 | 56.99 | 110.22 | 163.29
0.11 | 62.22 | 119.84 | 174.59
0.12 | 67.39 | 129.81 | 186.31
0.13 | 72.55 | 139.99 | 197.75
0.14 | 77.6 | 150.38 | 209.55
0.15 | 82.5 | 161.06 | 221.56
0.16 | 87.35 | 171.91 | 233.64
0.17 | 92.02 | 182.79 | 245.86
0.18 | 96.52 | 193.72 | 257.84
0.19 | 100.86 | 205.06 | 270.22
0.2 | 104.93 | 216.35 | 282.45
0.21 | 108.83 | 227.87 | 294.88
0.22 | 112.48 | 239.39 | 307.15
0.23 | 116.25 | 250.65 | 319.44
0.24 | 119.54 | 262.27 | 331.75
0.25 | 122.73 | 273.91 | 344.09
0.26 | 125.63 | 285.33 | 356.29
0.27 | 128.3 | 296.91 | 368.35
0.28 | 131.1 | 308.33 | 380.51
0.29 | 133.52 | 319.72 | 392.49
0.3 | 135.84 | 331.22 | 404.61
0.31 | 138.07 | 342.48 | 416.58
0.32 | 140.07 | 353.49 | 428.06
0.33 | 141.98 | 364.71 | 439.92
0.34 | 143.7 | 375.61 | 451.38
0.35 | 145.47 | 386.46 | 462.74
0.36 | 147.07 | 397.13 | 473.9
0.37 | 148.62 | 407.61 | 485.04
0.38 | 149.85 | 417.96 | 495.94
0.39 | 151.24 | 428.05 | 506.64
0.4 | 152.49 | 437.95 | 517.22
0.41 | 153.51 | 447.65 | 527.42
0.42 | 154.8 | 457.23 | 537.76
0.43 | 155.72 | 466.39 | 547.72
0.44 | 156.71 | 475.42 | 557.46
0.45 | 157.65 | 484.13 | 567
0.46 | 158.23 | 492.63 | 576
0.47 | 159.29 | 500.79 | 585.3
0.48 | 159.95 | 508.66 | 594.2
0.49 | 160.75 | 516.28 | 602.5
0.5 | 161.32 | 523.59 | 610.8

## Tranconductance (mS-mm)
VGS (V) | VDS = 0.100 V | VDS = 0.500 V | VDS = 0.900 V
-0.75 | -0.001713 | -0.00493 | -0.0121
-0.74 | -0.0014355 | -0.00489 | -0.013165
-0.73 | -0.0013005 | -0.00447 | -0.013605
-0.72 | -0.0012655 | -0.00446 | -0.012505
-0.71 | -0.0012345 | -0.004715 | -0.012725
-0.7 | -0.0013045 | -0.00404 | -0.01271
-0.69 | -0.0011925 | -0.003645 | -0.010915
-0.68 | -0.0011775 | -0.003315 | -0.01232
-0.67 | -0.001059 | -0.003775 | -0.010915
-0.66 | -0.0008925 | -0.004055 | -0.009915
-0.65 | -0.0009685 | -0.003795 | -0.01098
-0.64 | -0.001003 | -0.00338 | -0.010355
-0.63 | -0.000991 | -0.002855 | -0.01044
-0.62 | -0.00098 | -0.003165 | -0.00905
-0.61 | -0.000829 | -0.003325 | -0.009215
-0.6 | -0.000773 | -0.003015 | -0.00985
-0.59 | -0.0007995 | -0.002375 | -0.00883
-0.58 | -0.0006805 | -0.002595 | -0.006355
-0.57 | -0.000614 | -0.002795 | -0.007285
-0.56 | -0.0005925 | -0.002445 | -0.00833
-0.55 | -0.0005365 | -0.0022 | -0.007385
-0.54 | -0.0006 | -0.002155 | -0.00663
-0.53 | -0.0005715 | -0.00198 | -0.006885
-0.52 | -0.0004645 | -0.002115 | -0.00642
-0.51 | -0.00043 | -0.001755 | -0.005005
-0.5 | -0.000409 | -0.00117 | -0.00446
-0.49 | -0.0003595 | -0.001145 | -0.0038
-0.48 | -0.0001045 | -0.000945 | -0.003185
-0.47 | 7.25e-05 | -0.0003 | -0.00045
-0.46 | 0.000158 | 0.00043 | 0.0019
-0.45 | 0.0004135 | 0.001025 | 0.003205
-0.44 | 0.0007925 | 0.00233 | 0.007735
-0.43 | 0.0013015 | 0.00399 | 0.013185
-0.42 | 0.0018825 | 0.005955 | 0.01958
-0.41 | 0.002757 | 0.00905 | 0.02993
-0.4 | 0.003994 | 0.013025 | 0.044465
-0.39 | 0.005607 | 0.018205 | 0.064915
-0.38 | 0.0079195 | 0.025725 | 0.091985
-0.37 | 0.01108 | 0.036455 | 0.13255
-0.36 | 0.017039 | 0.05094 | 0.184135
-0.35 | 0.023409 | 0.070465 | 0.25865
-0.34 | 0.03024 | 0.097705 | 0.3672
-0.33 | 0.04146 | 0.14225 | 0.5108
-0.32 | 0.056905 | 0.19298 | 0.70245
-0.31 | 0.07802 | 0.25925 | 0.9776
-0.3 | 0.108235 | 0.3579 | 1.37015
-0.29 | 0.157235 | 0.4892 | 1.868
-0.28 | 0.21423 | 0.67005 | 2.57
-0.27 | 0.27865 | 0.93025 | 3.5075
-0.26 | 0.37955 | 1.2631 | 4.8105
-0.25 | 0.51875 | 1.75255 | 6.5235
-0.24 | 0.7091 | 2.3582 | 8.7565
-0.23 | 0.9542 | 3.126 | 11.8765
-0.22 | 1.2891 | 4.213 | 16.0035
-0.21 | 1.8018 | 5.684 | 21.248
-0.2 | 2.40555 | 7.596 | 28.3
-0.19 | 3.1975 | 10.1225 | 37.6
-0.18 | 4.2895 | 13.592 | 48.915
-0.17 | 5.705 | 17.864 | 63.065
-0.16 | 7.624 | 23.58 | 81.045
-0.15 | 10.0665 | 31.095 | 103.52
-0.14 | 13.3115 | 40.07 | 130.665
-0.13 | 17.546 | 51.375 | 159.455
-0.12 | 23.04 | 66.39 | 194.45
-0.11 | 30.135 | 84.89 | 236.5
-0.1 | 39 | 106.59 | 277.35
-0.09 | 50.315 | 133.205 | 324.5
-0.08 | 63.21 | 161.005 | 369.7
-0.07 | 79.37 | 196.8 | 420.4
-0.06 | 99.875 | 239 | 479.8
-0.05 | 119.635 | 279.95 | 529.1
-0.04 | 144.17 | 328.55 | 579.55
-0.03 | 176.2 | 378.8 | 631.95
-0.02 | 208 | 430.5 | 685.7
-0.01 | 241.8 | 486.35 | 742.8
0 | 278.1 | 537.8 | 784
0.01 | 309.5 | 580.25 | 821
0.02 | 346.1 | 638.1 | 875.5
0.03 | 380.55 | 684.75 | 913
0.04 | 407.8 | 727.95 | 947
0.05 | 436.2 | 782.5 | 987
0.06 | 462.75 | 819 | 1024
0.07 | 484.05 | 860.5 | 1047
0.08 | 497.9 | 886 | 1073
0.09 | 501.35 | 920 | 1100.5
0.1 | 510.6 | 957 | 1115.5
0.11 | 520 | 979.5 | 1151
0.12 | 516.5 | 1007.5 | 1158
0.13 | 510.5 | 1028.5 | 1162
0.14 | 497.5 | 1053.5 | 1190.5
0.15 | 487.5 | 1076.5 | 1204.5
0.16 | 476 | 1086.5 | 1215
0.17 | 458.5 | 1090.5 | 1210
0.18 | 442 | 1113.5 | 1218
0.19 | 420.5 | 1131.5 | 1230.5
0.2 | 398.5 | 1140.5 | 1233
0.21 | 377.5 | 1152 | 1235
0.22 | 371 | 1139 | 1228
0.23 | 353 | 1144 | 1230
0.24 | 324 | 1163 | 1232.5
0.25 | 304.5 | 1153 | 1227
0.26 | 278.5 | 1150 | 1213
0.27 | 273.5 | 1150 | 1211
0.28 | 261 | 1140.5 | 1207
0.29 | 237 | 1144.5 | 1205
0.3 | 227.5 | 1138 | 1204.5
0.31 | 211.5 | 1113.5 | 1172.5
0.32 | 195.5 | 1111.5 | 1167
0.33 | 181.5 | 1106 | 1166
0.34 | 174.5 | 1087.5 | 1141
0.35 | 168.5 | 1076 | 1126
0.36 | 157.5 | 1057.5 | 1115
0.37 | 139 | 1041.5 | 1102
0.38 | 131 | 1022 | 1080
0.39 | 132 | 999.5 | 1064
0.4 | 113.5 | 980 | 1039
0.41 | 115.5 | 964 | 1027
0.42 | 110.5 | 937 | 1015
0.43 | 95.5 | 909.5 | 985
0.44 | 96.5 | 887 | 964
0.45 | 76 | 860.5 | 927
0.46 | 82 | 833 | 915
0.47 | 86 | 801.5 | 910
0.48 | 73 | 774.5 | 860
0.49 | 68.5 | 746.5 | 830
0.5 | 57 | 731 | 830