## IDS-VDS Characteristic (mA-mm)
VGS (V) | VDS = 0.100 V | VDS = 0.500 V | VDS = 0.900 V
-0.75 | 0.00033758 | 0.0013679 | 0.004502
-0.74 | 0.00032234 | 0.0013216 | 0.0043826
-0.73 | 0.00030594 | 0.0012705 | 0.0042305
-0.72 | 0.00029198 | 0.0012333 | 0.0041181
-0.71 | 0.00028036 | 0.0011786 | 0.0039825
-0.7 | 0.00026754 | 0.0011382 | 0.0038847
-0.69 | 0.0002564 | 0.0010874 | 0.0037437
-0.68 | 0.00024543 | 0.0010605 | 0.0036352
-0.67 | 0.00023408 | 0.0010233 | 0.0035245
-0.66 | 0.00022483 | 0.0009821 | 0.0033895
-0.65 | 0.00021463 | 0.0009411 | 0.0032917
-0.64 | 0.00020495 | 0.0009114 | 0.0031798
-0.63 | 0.00019527 | 0.0008724 | 0.0030767
-0.62 | 0.00018646 | 0.000846 | 0.0029731
-0.61 | 0.00017785 | 0.0008125 | 0.0028799
-0.6 | 0.00016969 | 0.000781 | 0.0027932
-0.59 | 0.00016275 | 0.0007558 | 0.0027157
-0.58 | 0.00015481 | 0.0007209 | 0.0026336
-0.57 | 0.00014744 | 0.0007033 | 0.0025369
-0.56 | 0.00014068 | 0.0006758 | 0.0024418
-0.55 | 0.000135 | 0.0006535 | 0.002357
-0.54 | 0.00012856 | 0.0006286 | 0.0023
-0.53 | 0.00012371 | 0.000608 | 0.0022273
-0.52 | 0.00011846 | 0.0005882 | 0.0021711
-0.51 | 0.0001146 | 0.0005704 | 0.0021133
-0.5 | 0.00011006 | 0.0005512 | 0.0020553
-0.49 | 0.00010647 | 0.0005417 | 0.002007
-0.48 | 0.00010451 | 0.0005297 | 0.0019741
-0.47 | 0.00010419 | 0.0005239 | 0.0019444
-0.46 | 0.00010596 | 0.000524 | 0.0019489
-0.45 | 0.0001092 | 0.0005247 | 0.0019673
-0.44 | 0.00011452 | 0.0005431 | 0.0020244
-0.43 | 0.00012422 | 0.0005693 | 0.0021231
-0.42 | 0.00013901 | 0.0006218 | 0.0022815
-0.41 | 0.00016193 | 0.0006914 | 0.0025083
-0.4 | 0.00019463 | 0.0007953 | 0.0028772
-0.39 | 0.00024212 | 0.000948 | 0.0033909
-0.38 | 0.00030811 | 0.0011644 | 0.0041417
-0.37 | 0.0003984 | 0.0014627 | 0.0052004
-0.36 | 0.00052836 | 0.0018814 | 0.006797
-0.35 | 0.0007392 | 0.0024704 | 0.008881
-0.34 | 0.0009966 | 0.0032885 | 0.011932
-0.33 | 0.0013468 | 0.0044044 | 0.016134
-0.32 | 0.001827 | 0.006097 | 0.022054
-0.31 | 0.0024852 | 0.008244 | 0.030058
-0.3 | 0.0034016 | 0.011247 | 0.041541
-0.29 | 0.0046494 | 0.015337 | 0.05717
-0.28 | 0.006539 | 0.021024 | 0.07858
-0.27 | 0.008917 | 0.028849 | 0.10817
-0.26 | 0.012163 | 0.039377 | 0.14889
-0.25 | 0.016495 | 0.05383 | 0.2032
-0.24 | 0.022465 | 0.07412 | 0.27689
-0.23 | 0.030722 | 0.10072 | 0.37896
-0.22 | 0.041717 | 0.1362 | 0.51482
-0.21 | 0.056369 | 0.18434 | 0.6923
-0.2 | 0.0776 | 0.24852 | 0.9342
-0.19 | 0.1046 | 0.33493 | 1.2573
-0.18 | 0.14192 | 0.45043 | 1.6678
-0.17 | 0.18973 | 0.6038 | 2.2278
-0.16 | 0.25538 | 0.8034 | 2.9381
-0.15 | 0.34138 | 1.0693 | 3.8332
-0.14 | 0.45633 | 1.4202 | 4.9996
-0.13 | 0.6073 | 1.871 | 6.439
-0.12 | 0.8059 | 2.4562 | 8.197
-0.11 | 1.0685 | 3.1803 | 10.338
-0.1 | 1.4023 | 4.1203 | 12.857
-0.09 | 1.8461 | 5.3015 | 15.87
-0.08 | 2.4059 | 6.757 | 19.318
-0.07 | 3.1094 | 8.55 | 23.317
-0.06 | 3.9945 | 10.687 | 27.837
-0.05 | 5.0954 | 13.274 | 32.764
-0.04 | 6.376 | 16.304 | 38.343
-0.03 | 7.988 | 19.795 | 44.442
-0.02 | 9.889 | 23.78 | 50.992
-0.01 | 12.111 | 28.41 | 58.22
0 | 14.73 | 33.552 | 65.92
0.01 | 17.659 | 39.125 | 73.88
0.02 | 20.901 | 45.254 | 82.38
0.03 | 24.564 | 51.833 | 91.4
0.04 | 28.489 | 58.95 | 100.62
0.05 | 32.738 | 66.36 | 110.4
0.06 | 37.214 | 74.5 | 120.2
0.07 | 41.988 | 82.87 | 130.7
0.08 | 46.843 | 91.57 | 141.34
0.09 | 51.922 | 100.6 | 152.22
0.1 | 56.96 | 110.02 | 163.31
0.11 | 62.09 | 119.66 | 174.53
0.12 | 67.31 | 129.66 | 186.17
0.13 | 72.49 | 139.87 | 197.8
0.14 | 77.5 | 150.05 | 209.63
0.15 | 82.4 | 160.68 | 221.35
0.16 | 87.25 | 171.68 | 233.52
0.17 | 91.88 | 182.51 | 245.6
0.18 | 96.33 | 193.7 | 257.83
0.19 | 100.63 | 204.69 | 270.08
0.2 | 104.79 | 216.08 | 282.03
0.21 | 108.71 | 227.45 | 294.56
0.22 | 112.38 | 238.94 | 306.86
0.23 | 115.89 | 250.38 | 319.13
0.24 | 119.22 | 261.89 | 331.46
0.25 | 122.54 | 273.47 | 343.62
0.26 | 125.4 | 284.99 | 355.89
0.27 | 128.11 | 296.47 | 368.04
0.28 | 130.74 | 307.77 | 380.19
0.29 | 133.08 | 319.22 | 391.98
0.3 | 135.62 | 330.65 | 404.17
0.31 | 137.67 | 341.9 | 415.96
0.32 | 139.67 | 353.1 | 427.56
0.33 | 141.58 | 364.04 | 439.31
0.34 | 143.39 | 375 | 450.58
0.35 | 145.05 | 385.78 | 462.01
0.36 | 146.65 | 396.44 | 473.2
0.37 | 148.07 | 406.96 | 484.28
0.38 | 149.37 | 417.24 | 495.2
0.39 | 150.92 | 427.34 | 505.73
0.4 | 152.04 | 437.2 | 516.32
0.41 | 153.18 | 446.91 | 526.61
0.42 | 154.2 | 456.33 | 536.86
0.43 | 155.06 | 465.61 | 546.66
0.44 | 156.35 | 474.57 | 556.44
0.45 | 157.11 | 483.23 | 565.91
0.46 | 157.91 | 491.78 | 575
0.47 | 158.75 | 499.84 | 584
0.48 | 159.47 | 507.78 | 593
0.49 | 160.3 | 515.32 | 601.4
0.5 | 161 | 522.62 | 609.9

## Tranconductance (mS-mm)
VGS (V) | VDS = 0.100 V | VDS = 0.500 V | VDS = 0.900 V
-0.75 | -0.001524 | -0.00463 | -0.01194
-0.74 | -0.001582 | -0.00487 | -0.013575
-0.73 | -0.001518 | -0.004415 | -0.013225
-0.72 | -0.001279 | -0.004595 | -0.0124
-0.71 | -0.001222 | -0.004755 | -0.01167
-0.7 | -0.001198 | -0.00456 | -0.01194
-0.69 | -0.0011055 | -0.003885 | -0.012475
-0.68 | -0.001116 | -0.003205 | -0.01096
-0.67 | -0.00103 | -0.00392 | -0.012285
-0.66 | -0.0009725 | -0.00411 | -0.01164
-0.65 | -0.000994 | -0.003535 | -0.010485
-0.64 | -0.000968 | -0.003435 | -0.01075
-0.63 | -0.0009245 | -0.00327 | -0.010335
-0.62 | -0.000871 | -0.002995 | -0.00984
-0.61 | -0.0008385 | -0.00325 | -0.008995
-0.6 | -0.000755 | -0.002835 | -0.00821
-0.59 | -0.000744 | -0.003005 | -0.00798
-0.58 | -0.0007655 | -0.002625 | -0.00894
-0.57 | -0.0007065 | -0.002255 | -0.00959
-0.56 | -0.000622 | -0.00249 | -0.008995
-0.55 | -0.000606 | -0.00236 | -0.00709
-0.54 | -0.0005645 | -0.002275 | -0.006485
-0.53 | -0.000505 | -0.00202 | -0.006445
-0.52 | -0.0004555 | -0.00188 | -0.0057
-0.51 | -0.00042 | -0.00185 | -0.00579
-0.5 | -0.0004065 | -0.001435 | -0.005315
-0.49 | -0.0002775 | -0.001075 | -0.00406
-0.48 | -0.000114 | -0.00089 | -0.00313
-0.47 | 7.25e-05 | -0.000285 | -0.00126
-0.46 | 0.0002505 | 4e-05 | 0.001145
-0.45 | 0.000428 | 0.000955 | 0.003775
-0.44 | 0.000751 | 0.00223 | 0.00779
-0.43 | 0.0012245 | 0.003935 | 0.012855
-0.42 | 0.0018855 | 0.006105 | 0.01926
-0.41 | 0.002781 | 0.008675 | 0.029785
-0.4 | 0.0040095 | 0.01283 | 0.04413
-0.39 | 0.005674 | 0.018455 | 0.063225
-0.38 | 0.007814 | 0.025735 | 0.090475
-0.37 | 0.0110125 | 0.03585 | 0.132765
-0.36 | 0.01704 | 0.050385 | 0.18403
-0.35 | 0.023412 | 0.070355 | 0.25675
-0.34 | 0.03038 | 0.0967 | 0.36265
-0.33 | 0.04152 | 0.140425 | 0.5061
-0.32 | 0.05692 | 0.19198 | 0.6962
-0.31 | 0.07873 | 0.2575 | 0.97435
-0.3 | 0.10821 | 0.35465 | 1.3556
-0.29 | 0.15687 | 0.48885 | 1.85195
-0.28 | 0.21338 | 0.6756 | 2.55
-0.27 | 0.2812 | 0.91765 | 3.5155
-0.26 | 0.3789 | 1.24905 | 4.7515
-0.25 | 0.5151 | 1.73715 | 6.4
-0.24 | 0.71135 | 2.3445 | 8.788
-0.23 | 0.9626 | 3.104 | 11.8965
-0.22 | 1.28235 | 4.181 | 15.667
-0.21 | 1.79415 | 5.616 | 20.969
-0.2 | 2.41155 | 7.5295 | 28.25
-0.19 | 3.216 | 10.0955 | 36.68
-0.18 | 4.2565 | 13.4435 | 48.525
-0.17 | 5.673 | 17.6485 | 63.515
-0.16 | 7.5825 | 23.275 | 80.27
-0.15 | 10.0475 | 30.84 | 103.075
-0.14 | 13.296 | 40.085 | 130.29
-0.13 | 17.4785 | 51.8 | 159.87
-0.12 | 23.06 | 65.465 | 194.95
-0.11 | 29.82 | 83.205 | 233
-0.1 | 38.88 | 106.06 | 276.6
-0.09 | 50.18 | 131.835 | 323.05
-0.08 | 63.165 | 162.425 | 372.35
-0.07 | 79.43 | 196.5 | 425.95
-0.06 | 99.3 | 236.2 | 472.35
-0.05 | 119.075 | 280.85 | 525.3
-0.04 | 144.63 | 326.05 | 583.9
-0.03 | 175.65 | 373.8 | 632.45
-0.02 | 206.15 | 430.75 | 688.9
-0.01 | 242.05 | 488.6 | 746.4
0 | 277.4 | 535.75 | 783
0.01 | 308.55 | 585.1 | 823
0.02 | 345.25 | 635.4 | 876
0.03 | 379.4 | 684.8 | 912
0.04 | 408.7 | 726.35 | 950
0.05 | 436.25 | 777.5 | 979
0.06 | 462.5 | 825.5 | 1015
0.07 | 481.45 | 853.5 | 1057
0.08 | 496.7 | 886.5 | 1076
0.09 | 505.85 | 922.5 | 1098.5
0.1 | 508.4 | 953 | 1115.5
0.11 | 517.5 | 982 | 1143
0.12 | 520 | 1010.5 | 1163.5
0.13 | 509.5 | 1019.5 | 1173
0.14 | 495.5 | 1040.5 | 1177.5
0.15 | 487.5 | 1081.5 | 1194.5
0.16 | 474 | 1091.5 | 1212.5
0.17 | 454 | 1101 | 1215.5
0.18 | 437.5 | 1109 | 1224
0.19 | 423 | 1119 | 1210
0.2 | 404 | 1138 | 1224
0.21 | 379.5 | 1143 | 1241.5
0.22 | 359 | 1146.5 | 1228.5
0.23 | 342 | 1147.5 | 1230
0.24 | 332.5 | 1154.5 | 1224.5
0.25 | 309 | 1155 | 1221.5
0.26 | 278.5 | 1150 | 1221
0.27 | 267 | 1139 | 1215
0.28 | 248.5 | 1137.5 | 1197
0.29 | 244 | 1144 | 1199
0.3 | 229.5 | 1134 | 1199
0.31 | 202.5 | 1122.5 | 1169.5
0.32 | 195.5 | 1107 | 1167.5
0.33 | 186 | 1095 | 1151
0.34 | 173.5 | 1087 | 1135
0.35 | 163 | 1072 | 1131
0.36 | 151 | 1059 | 1113.5
0.37 | 136 | 1040 | 1100
0.38 | 142.5 | 1019 | 1072.5
0.39 | 133.5 | 998 | 1056
0.4 | 113 | 978.5 | 1044
0.41 | 108 | 956.5 | 1027
0.42 | 94 | 935 | 1002.5
0.43 | 107.5 | 912 | 979
0.44 | 102.5 | 881 | 962.5
0.45 | 78 | 860.5 | 928
0.46 | 82 | 830.5 | 904.5
0.47 | 78 | 800 | 900
0.48 | 77.5 | 774 | 870
0.49 | 76.5 | 742 | 845
0.5 | 70 | 730 | 850