## IDS-VDS Characteristic (mA-mm)
VGS (V) | VDS = 0.100 V | VDS = 0.500 V | VDS = 0.900 V
-0.75 | 0.00032718 | 0.0013213 | 0.0043582
-0.74 | 0.00031401 | 0.0012799 | 0.0042281
-0.73 | 0.00029822 | 0.0012389 | 0.0041302
-0.72 | 0.00028592 | 0.0011967 | 0.0039774
-0.71 | 0.00027323 | 0.0011461 | 0.003827
-0.7 | 0.00026126 | 0.0011186 | 0.0037085
-0.69 | 0.00024871 | 0.001074 | 0.0036032
-0.68 | 0.00023774 | 0.0010356 | 0.0035126
-0.67 | 0.00022672 | 0.0009984 | 0.0033667
-0.66 | 0.00021628 | 0.0009619 | 0.0032728
-0.65 | 0.00020682 | 0.0009219 | 0.0031726
-0.64 | 0.00019761 | 0.0008882 | 0.0030617
-0.63 | 0.00018953 | 0.0008508 | 0.0029471
-0.62 | 0.0001802 | 0.0008228 | 0.0028685
-0.61 | 0.00017182 | 0.000788 | 0.0027905
-0.6 | 0.00016406 | 0.0007519 | 0.0027083
-0.59 | 0.00015738 | 0.0007272 | 0.002588
-0.58 | 0.00015029 | 0.0007011 | 0.0025305
-0.57 | 0.00014262 | 0.0006797 | 0.0024459
-0.56 | 0.00013685 | 0.000652 | 0.0023637
-0.55 | 0.00013217 | 0.0006286 | 0.0022897
-0.54 | 0.00012524 | 0.0006084 | 0.0022335
-0.53 | 0.00011951 | 0.0005886 | 0.0021643
-0.52 | 0.00011393 | 0.0005687 | 0.002099
-0.51 | 0.00010934 | 0.0005514 | 0.0020327
-0.5 | 0.0001061 | 0.0005359 | 0.0019801
-0.49 | 0.00010327 | 0.0005204 | 0.0019406
-0.48 | 0.00010187 | 0.000511 | 0.0019101
-0.47 | 0.00010131 | 0.0005042 | 0.0018904
-0.46 | 0.00010109 | 0.0005027 | 0.0018887
-0.45 | 0.0001043 | 0.0005066 | 0.001907
-0.44 | 0.00011051 | 0.0005233 | 0.0019513
-0.43 | 0.00012034 | 0.0005546 | 0.0020615
-0.42 | 0.00013627 | 0.0006047 | 0.002208
-0.41 | 0.00015901 | 0.0006753 | 0.0024611
-0.4 | 0.00019147 | 0.000777 | 0.0028174
-0.39 | 0.00023836 | 0.0009315 | 0.003338
-0.38 | 0.00030415 | 0.001142 | 0.0040657
-0.37 | 0.0003962 | 0.0014389 | 0.0051291
-0.36 | 0.00052383 | 0.0018569 | 0.006699
-0.35 | 0.0007369 | 0.0024396 | 0.008818
-0.34 | 0.0009892 | 0.003259 | 0.011792
-0.33 | 0.0013391 | 0.0043657 | 0.015991
-0.32 | 0.0018154 | 0.00605 | 0.021869
-0.31 | 0.0024722 | 0.008194 | 0.029758
-0.3 | 0.0033737 | 0.011136 | 0.041237
-0.29 | 0.0046116 | 0.015242 | 0.056689
-0.28 | 0.006473 | 0.020866 | 0.07834
-0.27 | 0.008831 | 0.028622 | 0.10791
-0.26 | 0.012026 | 0.039047 | 0.14698
-0.25 | 0.016368 | 0.053455 | 0.20185
-0.24 | 0.022266 | 0.07329 | 0.27502
-0.23 | 0.030359 | 0.09981 | 0.37426
-0.22 | 0.04131 | 0.13531 | 0.50975
-0.21 | 0.055735 | 0.18326 | 0.6839
-0.2 | 0.07681 | 0.24796 | 0.9268
-0.19 | 0.10374 | 0.33284 | 1.244
-0.18 | 0.14043 | 0.44666 | 1.6637
-0.17 | 0.18841 | 0.6011 | 2.2137
-0.16 | 0.25365 | 0.7993 | 2.9014
-0.15 | 0.33977 | 1.0629 | 3.8031
-0.14 | 0.45479 | 1.4138 | 4.9631
-0.13 | 0.6035 | 1.8564 | 6.413
-0.12 | 0.8025 | 2.4429 | 8.133
-0.11 | 1.0639 | 3.1712 | 10.259
-0.1 | 1.396 | 4.1081 | 12.813
-0.09 | 1.8412 | 5.3039 | 15.812
-0.08 | 2.3981 | 6.75 | 19.231
-0.07 | 3.0946 | 8.51 | 23.222
-0.06 | 3.9823 | 10.662 | 27.676
-0.05 | 5.065 | 13.272 | 32.714
-0.04 | 6.363 | 16.29 | 38.302
-0.03 | 7.954 | 19.765 | 44.262
-0.02 | 9.859 | 23.724 | 50.899
-0.01 | 12.075 | 28.368 | 58.09
0 | 14.691 | 33.498 | 65.78
0.01 | 17.611 | 39.152 | 73.89
0.02 | 20.861 | 45.164 | 82.3
0.03 | 24.543 | 51.844 | 91.1
0.04 | 28.435 | 58.78 | 100.53
0.05 | 32.699 | 66.38 | 110.15
0.06 | 37.179 | 74.38 | 120.23
0.07 | 41.928 | 82.78 | 130.66
0.08 | 46.781 | 91.64 | 141.1
0.09 | 51.82 | 100.5 | 152.04
0.1 | 56.924 | 109.93 | 163.09
0.11 | 61.91 | 119.52 | 174.36
0.12 | 67.18 | 129.58 | 185.94
0.13 | 72.31 | 139.76 | 197.61
0.14 | 77.36 | 150.03 | 209.3
0.15 | 82.3 | 160.75 | 221.28
0.16 | 87.09 | 171.56 | 233.36
0.17 | 91.69 | 182.46 | 245.24
0.18 | 96.21 | 193.42 | 257.5
0.19 | 100.53 | 204.67 | 269.76
0.2 | 104.75 | 215.88 | 281.94
0.21 | 108.61 | 227.45 | 294.43
0.22 | 112.21 | 238.85 | 306.62
0.23 | 115.73 | 250.16 | 318.94
0.24 | 119.03 | 261.74 | 331.13
0.25 | 122.34 | 273.41 | 343.5
0.26 | 125.2 | 284.77 | 355.65
0.27 | 127.98 | 296.36 | 367.74
0.28 | 130.58 | 307.69 | 379.81
0.29 | 133.04 | 319.03 | 391.83
0.3 | 135.34 | 330.49 | 403.88
0.31 | 137.59 | 341.71 | 415.53
0.32 | 139.6 | 352.7 | 427.38
0.33 | 141.44 | 363.86 | 438.98
0.34 | 143.3 | 374.74 | 450.52
0.35 | 144.95 | 385.55 | 461.87
0.36 | 146.52 | 396.25 | 472.9
0.37 | 148.07 | 406.62 | 484.11
0.38 | 149.22 | 416.98 | 495.04
0.39 | 150.64 | 427.07 | 505.74
0.4 | 151.84 | 436.92 | 516.19
0.41 | 153 | 446.68 | 526.46
0.42 | 154.04 | 456.11 | 536.72
0.43 | 155.08 | 465.37 | 546.66
0.44 | 156.07 | 474.28 | 556.35
0.45 | 157.01 | 482.99 | 565.72
0.46 | 157.83 | 491.49 | 574.8
0.47 | 158.59 | 499.64 | 583.8
0.48 | 159.51 | 507.53 | 592.8
0.49 | 160.16 | 515.05 | 601.4
0.5 | 160.8 | 522.39 | 609.8

## Tranconductance (mS-mm)
VGS (V) | VDS = 0.100 V | VDS = 0.500 V | VDS = 0.900 V
-0.75 | -0.001317 | -0.00414 | -0.01301
-0.74 | -0.001448 | -0.00412 | -0.0114
-0.73 | -0.0014045 | -0.00416 | -0.012535
-0.72 | -0.0012495 | -0.00464 | -0.01516
-0.71 | -0.001233 | -0.003905 | -0.013445
-0.7 | -0.001226 | -0.003605 | -0.01119
-0.69 | -0.001176 | -0.00415 | -0.009795
-0.68 | -0.0010995 | -0.00378 | -0.011825
-0.67 | -0.001073 | -0.003685 | -0.01199
-0.66 | -0.000995 | -0.003825 | -0.009705
-0.65 | -0.0009335 | -0.003685 | -0.010555
-0.64 | -0.0008645 | -0.003555 | -0.011275
-0.63 | -0.0008705 | -0.00327 | -0.00966
-0.62 | -0.0008855 | -0.00314 | -0.00783
-0.61 | -0.000807 | -0.003545 | -0.00801
-0.6 | -0.000722 | -0.00304 | -0.010125
-0.59 | -0.0006885 | -0.00254 | -0.00889
-0.58 | -0.000738 | -0.002375 | -0.007105
-0.57 | -0.000672 | -0.002455 | -0.00834
-0.56 | -0.0005225 | -0.002555 | -0.00781
-0.55 | -0.0005805 | -0.00218 | -0.00651
-0.54 | -0.000633 | -0.002 | -0.00627
-0.53 | -0.0005655 | -0.001985 | -0.006725
-0.52 | -0.0005085 | -0.00186 | -0.00658
-0.51 | -0.0003915 | -0.00164 | -0.005945
-0.5 | -0.0003035 | -0.00155 | -0.004605
-0.49 | -0.0002115 | -0.001245 | -0.0035
-0.48 | -9.8e-05 | -0.00081 | -0.00251
-0.47 | -3.9e-05 | -0.000415 | -0.00107
-0.46 | 0.0001495 | 0.00012 | 0.00083
-0.45 | 0.000471 | 0.00103 | 0.00313
-0.44 | 0.000802 | 0.0024 | 0.007725
-0.43 | 0.001288 | 0.00407 | 0.012835
-0.42 | 0.0019335 | 0.006035 | 0.01998
-0.41 | 0.00276 | 0.008615 | 0.03047
-0.4 | 0.0039675 | 0.01281 | 0.043845
-0.39 | 0.005634 | 0.01825 | 0.062415
-0.38 | 0.007892 | 0.02537 | 0.089555
-0.37 | 0.010984 | 0.035745 | 0.131665
-0.36 | 0.017035 | 0.050035 | 0.184445
-0.35 | 0.0232685 | 0.070105 | 0.25465
-0.34 | 0.03011 | 0.096305 | 0.35865
-0.33 | 0.04131 | 0.13955 | 0.50385
-0.32 | 0.056655 | 0.191415 | 0.68835
-0.31 | 0.077915 | 0.2543 | 0.9684
-0.3 | 0.10697 | 0.3524 | 1.34655
-0.29 | 0.154965 | 0.4865 | 1.85515
-0.28 | 0.21097 | 0.669 | 2.56105
-0.27 | 0.27765 | 0.90905 | 3.432
-0.26 | 0.37685 | 1.24165 | 4.697
-0.25 | 0.512 | 1.71215 | 6.402
-0.24 | 0.69955 | 2.31775 | 8.6205
-0.23 | 0.9522 | 3.101 | 11.7365
-0.22 | 1.2688 | 4.1725 | 15.482
-0.21 | 1.775 | 5.6325 | 20.8525
-0.2 | 2.40025 | 7.479 | 28.005
-0.19 | 3.181 | 9.935 | 36.845
-0.18 | 4.2335 | 13.413 | 48.485
-0.17 | 5.661 | 17.632 | 61.885
-0.16 | 7.568 | 23.09 | 79.47
-0.15 | 10.057 | 30.725 | 103.085
-0.14 | 13.1865 | 39.675 | 130.495
-0.13 | 17.3855 | 51.455 | 158.495
-0.12 | 23.02 | 65.74 | 192.3
-0.11 | 29.675 | 83.26 | 234
-0.1 | 38.865 | 106.635 | 277.65
-0.09 | 50.105 | 132.095 | 320.9
-0.08 | 62.67 | 160.305 | 370.5
-0.07 | 79.21 | 195.6 | 422.25
-0.06 | 98.52 | 238.1 | 474.6
-0.05 | 119.035 | 281.4 | 531.3
-0.04 | 144.45 | 324.65 | 577.4
-0.03 | 174.8 | 371.7 | 629.85
-0.02 | 206.05 | 430.15 | 691.4
-0.01 | 241.6 | 488.7 | 744.05
0 | 276.8 | 539.2 | 790
0.01 | 308.5 | 583.3 | 826
0.02 | 346.6 | 634.6 | 860.5
0.03 | 378.7 | 680.8 | 911.5
0.04 | 407.8 | 726.8 | 952.5
0.05 | 437.2 | 780 | 985
0.06 | 461.45 | 820 | 1025.5
0.07 | 480.1 | 863 | 1043.5
0.08 | 494.6 | 886 | 1069
0.09 | 507.15 | 914.5 | 1099.5
0.1 | 504.5 | 951 | 1116
0.11 | 512.8 | 982.5 | 1142.5
0.12 | 520 | 1012 | 1162.5
0.13 | 509 | 1022.5 | 1168
0.14 | 499.5 | 1049.5 | 1183.5
0.15 | 486.5 | 1076.5 | 1203
0.16 | 469.5 | 1085.5 | 1198
0.17 | 456 | 1093 | 1207
0.18 | 442 | 1110.5 | 1226
0.19 | 427 | 1123 | 1222
0.2 | 404 | 1139 | 1233.5
0.21 | 373 | 1148.5 | 1234
0.22 | 356 | 1135.5 | 1225.5
0.23 | 341 | 1144.5 | 1225.5
0.24 | 330.5 | 1162.5 | 1228
0.25 | 308.5 | 1151.5 | 1226
0.26 | 282 | 1147.5 | 1212
0.27 | 269 | 1146 | 1208
0.28 | 253 | 1133.5 | 1204.5
0.29 | 238 | 1140 | 1203.5
0.3 | 227.5 | 1134 | 1185
0.31 | 213 | 1110.5 | 1175
0.32 | 192.5 | 1107.5 | 1172.5
0.33 | 185 | 1102 | 1157
0.34 | 175.5 | 1084.5 | 1144.5
0.35 | 161 | 1075.5 | 1119
0.36 | 156 | 1053.5 | 1112
0.37 | 135 | 1036.5 | 1107
0.38 | 128.5 | 1022.5 | 1081.5
0.39 | 131 | 997 | 1057.5
0.4 | 118 | 980.5 | 1036
0.41 | 110 | 959.5 | 1026.5
0.42 | 104 | 934.5 | 1010
0.43 | 101.5 | 908.5 | 981.5
0.44 | 96.5 | 881 | 953
0.45 | 88 | 860.5 | 922.5
0.46 | 79 | 832.5 | 904
0.47 | 84 | 802 | 900
0.48 | 78.5 | 770.5 | 880
0.49 | 64.5 | 743 | 850
0.5 | 64 | 734 | 840