## IDS-VDS Characteristic (mA-mm)
VGS (V) | VDS = 0.100 V | VDS = 0.500 V | VDS = 0.900 V
-0.75 | 0.00028946 | 0.0010965 | 0.0034756
-0.74 | 0.00027585 | 0.0010557 | 0.0033638
-0.73 | 0.00026417 | 0.0010243 | 0.0032893
-0.72 | 0.00025207 | 0.0009846 | 0.0031923
-0.71 | 0.00024269 | 0.0009483 | 0.0031008
-0.7 | 0.00023073 | 0.0009163 | 0.003004
-0.69 | 0.00022215 | 0.0008853 | 0.002904
-0.68 | 0.00021307 | 0.000854 | 0.0028287
-0.67 | 0.0002027 | 0.0008262 | 0.0027189
-0.66 | 0.00019461 | 0.0008009 | 0.0026614
-0.65 | 0.00018432 | 0.0007726 | 0.002571
-0.64 | 0.0001777 | 0.0007403 | 0.00248
-0.63 | 0.0001698 | 0.0007166 | 0.0024027
-0.62 | 0.00016218 | 0.0006912 | 0.0023287
-0.61 | 0.00015386 | 0.000666 | 0.0022446
-0.6 | 0.00014841 | 0.0006423 | 0.0022015
-0.59 | 0.00014239 | 0.000622 | 0.002132
-0.58 | 0.00013614 | 0.0006005 | 0.0020513
-0.57 | 0.00013028 | 0.0005774 | 0.0019885
-0.56 | 0.00012304 | 0.0005571 | 0.0019313
-0.55 | 0.0001186 | 0.0005382 | 0.0018652
-0.54 | 0.00011317 | 0.0005203 | 0.0018124
-0.53 | 0.00010849 | 0.0005031 | 0.0017703
-0.52 | 0.00010501 | 0.00048702 | 0.0017135
-0.51 | 0.0001012 | 0.00047429 | 0.0016652
-0.5 | 9.817e-05 | 0.00046252 | 0.0016407
-0.49 | 9.572e-05 | 0.00045632 | 0.0016209
-0.48 | 9.479e-05 | 0.00045089 | 0.0016083
-0.47 | 9.408e-05 | 0.00044861 | 0.0016133
-0.46 | 9.647e-05 | 0.00045248 | 0.0016293
-0.45 | 0.00010086 | 0.00046866 | 0.0016739
-0.44 | 0.00010775 | 0.0004911 | 0.0017544
-0.43 | 0.0001203 | 0.00052881 | 0.0018885
-0.42 | 0.00013768 | 0.0005914 | 0.0020845
-0.41 | 0.00016377 | 0.0006783 | 0.0023889
-0.4 | 0.00020102 | 0.0007964 | 0.002811
-0.39 | 0.00025347 | 0.0009754 | 0.0034322
-0.38 | 0.00032711 | 0.0012265 | 0.0043004
-0.37 | 0.00042805 | 0.001569 | 0.0055455
-0.36 | 0.000579 | 0.0020424 | 0.007373
-0.35 | 0.0007752 | 0.0027061 | 0.009793
-0.34 | 0.0010505 | 0.003632 | 0.013275
-0.33 | 0.0014202 | 0.0049066 | 0.018081
-0.32 | 0.0019285 | 0.006783 | 0.024806
-0.31 | 0.0026302 | 0.009178 | 0.033891
-0.3 | 0.0036081 | 0.012544 | 0.046789
-0.29 | 0.0049384 | 0.0171 | 0.06436
-0.28 | 0.007001 | 0.023392 | 0.08895
-0.27 | 0.009562 | 0.031967 | 0.12172
-0.26 | 0.012998 | 0.043663 | 0.16565
-0.25 | 0.01769 | 0.06004 | 0.22688
-0.24 | 0.02397 | 0.08141 | 0.30831
-0.23 | 0.032671 | 0.11054 | 0.41665
-0.22 | 0.044232 | 0.14997 | 0.56792
-0.21 | 0.06086 | 0.20179 | 0.7638
-0.2 | 0.08237 | 0.27307 | 1.0251
-0.19 | 0.11125 | 0.36544 | 1.3683
-0.18 | 0.15005 | 0.49295 | 1.8249
-0.17 | 0.20196 | 0.6574 | 2.4181
-0.16 | 0.26936 | 0.8726 | 3.1641
-0.15 | 0.36061 | 1.1587 | 4.1095
-0.14 | 0.48182 | 1.5238 | 5.3527
-0.13 | 0.6387 | 2.0056 | 6.85
-0.12 | 0.8472 | 2.6255 | 8.728
-0.11 | 1.1188 | 3.4091 | 10.901
-0.1 | 1.4721 | 4.4084 | 13.553
-0.09 | 1.9319 | 5.6461 | 16.679
-0.08 | 2.5099 | 7.163 | 20.255
-0.07 | 3.2385 | 9.025 | 24.325
-0.06 | 4.1501 | 11.282 | 28.922
-0.05 | 5.2744 | 13.911 | 34.041
-0.04 | 6.595 | 17.051 | 39.678
-0.03 | 8.236 | 20.631 | 45.832
-0.02 | 10.183 | 24.768 | 52.431
-0.01 | 12.458 | 29.43 | 59.75
0 | 15.093 | 34.635 | 67.47
0.01 | 18.045 | 40.331 | 75.62
0.02 | 21.338 | 46.464 | 84.1
0.03 | 25.056 | 53.265 | 93.14
0.04 | 28.974 | 60.31 | 102.38
0.05 | 33.27 | 68 | 112.16
0.06 | 37.811 | 75.88 | 122.22
0.07 | 42.571 | 84.38 | 132.67
0.08 | 47.496 | 93.24 | 143.26
0.09 | 52.521 | 102.3 | 154.04
0.1 | 57.53 | 111.72 | 165.26
0.11 | 62.71 | 121.34 | 176.53
0.12 | 67.96 | 131.46 | 188.13
0.13 | 73.13 | 141.57 | 199.75
0.14 | 78.13 | 151.95 | 211.52
0.15 | 83.06 | 162.51 | 223.36
0.16 | 87.85 | 173.37 | 235.5
0.17 | 92.5 | 184.29 | 247.53
0.18 | 96.95 | 195.35 | 259.52
0.19 | 101.22 | 206.5 | 271.83
0.2 | 105.41 | 217.63 | 284.09
0.21 | 109.33 | 229.25 | 296.4
0.22 | 112.96 | 240.6 | 308.82
0.23 | 116.43 | 252.07 | 320.86
0.24 | 119.83 | 263.59 | 333.17
0.25 | 122.94 | 275.01 | 345.47
0.26 | 125.93 | 286.53 | 357.6
0.27 | 128.7 | 297.99 | 369.62
0.28 | 131.16 | 309.34 | 381.69
0.29 | 133.81 | 320.66 | 393.61
0.3 | 135.99 | 332.05 | 405.61
0.31 | 138.15 | 343.26 | 417.4
0.32 | 140.23 | 354.43 | 428.96
0.33 | 142 | 365.47 | 440.63
0.34 | 143.87 | 376.18 | 452.08
0.35 | 145.43 | 386.99 | 463.27
0.36 | 147.09 | 397.54 | 474.47
0.37 | 148.55 | 408.02 | 485.4
0.38 | 149.98 | 418.28 | 496.26
0.39 | 151.14 | 428.18 | 506.92
0.4 | 152.34 | 438.06 | 517.29
0.41 | 153.56 | 447.64 | 527.59
0.42 | 154.55 | 457.13 | 537.71
0.43 | 155.76 | 466.25 | 547.58
0.44 | 156.47 | 475.12 | 557.28
0.45 | 157.43 | 483.73 | 566.62
0.46 | 158.34 | 492.18 | 575.6
0.47 | 158.89 | 500.24 | 584.6
0.48 | 159.88 | 507.93 | 593.6
0.49 | 160.42 | 515.44 | 601.9
0.5 | 161.22 | 522.64 | 610.3

## Tranconductance (mS-mm)
VGS (V) | VDS = 0.100 V | VDS = 0.500 V | VDS = 0.900 V
-0.75 | -0.001361 | -0.00408 | -0.01118
-0.74 | -0.0012645 | -0.00361 | -0.009315
-0.73 | -0.001189 | -0.003555 | -0.008575
-0.72 | -0.001074 | -0.0038 | -0.009425
-0.71 | -0.001067 | -0.003415 | -0.009415
-0.7 | -0.001027 | -0.00315 | -0.00984
-0.69 | -0.000883 | -0.003115 | -0.008765
-0.68 | -0.0009725 | -0.002955 | -0.009255
-0.67 | -0.000923 | -0.002655 | -0.008365
-0.66 | -0.000919 | -0.00268 | -0.007395
-0.65 | -0.0008455 | -0.00303 | -0.00907
-0.64 | -0.000726 | -0.0028 | -0.008415
-0.63 | -0.000776 | -0.002455 | -0.007565
-0.62 | -0.000797 | -0.00253 | -0.007905
-0.61 | -0.0006885 | -0.002445 | -0.00636
-0.6 | -0.0005735 | -0.0022 | -0.00563
-0.59 | -0.0006135 | -0.00209 | -0.00751
-0.58 | -0.0006055 | -0.00223 | -0.007175
-0.57 | -0.000655 | -0.00217 | -0.006
-0.56 | -0.000584 | -0.00196 | -0.006165
-0.55 | -0.0004935 | -0.00184 | -0.005945
-0.54 | -0.0005055 | -0.001755 | -0.004745
-0.53 | -0.000408 | -0.001664 | -0.004945
-0.52 | -0.0003645 | -0.0014405 | -0.005255
-0.51 | -0.000342 | -0.001225 | -0.00364
-0.5 | -0.000274 | -0.0008985 | -0.002215
-0.49 | -0.000169 | -0.0005815 | -0.00162
-0.48 | -8.2e-05 | -0.0003855 | -0.00038
-0.47 | 8.4e-05 | 7.95e-05 | 0.00105
-0.46 | 0.000339 | 0.0010025 | 0.00303
-0.45 | 0.000564 | 0.001931 | 0.006255
-0.44 | 0.000972 | 0.0030075 | 0.01073
-0.43 | 0.0014965 | 0.005015 | 0.016505
-0.42 | 0.0021735 | 0.0074745 | 0.02502
-0.41 | 0.003167 | 0.01025 | 0.036325
-0.4 | 0.004485 | 0.014855 | 0.052165
-0.39 | 0.0063045 | 0.021505 | 0.07447
-0.38 | 0.008729 | 0.02968 | 0.105665
-0.37 | 0.0125945 | 0.040795 | 0.15363
-0.36 | 0.0173575 | 0.056855 | 0.212375
-0.35 | 0.023575 | 0.07948 | 0.2951
-0.34 | 0.03225 | 0.110025 | 0.4144
-0.33 | 0.0439 | 0.15755 | 0.57655
-0.32 | 0.0605 | 0.21357 | 0.7905
-0.31 | 0.08398 | 0.28805 | 1.09915
-0.3 | 0.11541 | 0.3961 | 1.52345
-0.29 | 0.169645 | 0.5424 | 2.10805
-0.28 | 0.23118 | 0.74335 | 2.868
-0.27 | 0.29985 | 1.01355 | 3.835
-0.26 | 0.4064 | 1.40365 | 5.258
-0.25 | 0.5486 | 1.88735 | 7.133
-0.24 | 0.74905 | 2.525 | 9.4885
-0.23 | 1.0131 | 3.428 | 12.9805
-0.22 | 1.40945 | 4.5625 | 17.3575
-0.21 | 1.9069 | 6.155 | 22.859
-0.2 | 2.5195 | 8.1825 | 30.225
-0.19 | 3.384 | 10.994 | 39.99
-0.18 | 4.5355 | 14.598 | 52.49
-0.17 | 5.9655 | 18.9825 | 66.96
-0.16 | 7.9325 | 25.065 | 84.57
-0.15 | 10.623 | 32.56 | 109.43
-0.14 | 13.9045 | 42.345 | 137.025
-0.13 | 18.269 | 55.085 | 168.765
-0.12 | 24.005 | 70.175 | 202.55
-0.11 | 31.245 | 89.145 | 241.25
-0.1 | 40.655 | 111.85 | 288.9
-0.09 | 51.89 | 137.73 | 335.1
-0.08 | 65.33 | 168.945 | 382.3
-0.07 | 82.01 | 205.95 | 433.35
-0.06 | 101.795 | 244.3 | 485.8
-0.05 | 122.245 | 288.45 | 537.8
-0.04 | 148.08 | 336 | 589.55
-0.03 | 179.4 | 385.85 | 637.65
-0.02 | 211.1 | 439.95 | 695.9
-0.01 | 245.5 | 493.35 | 751.95
0 | 279.35 | 545.05 | 793.5
0.01 | 312.25 | 591.45 | 831.5
0.02 | 350.55 | 646.7 | 876
0.03 | 381.8 | 692.3 | 914
0.04 | 410.7 | 736.75 | 951
0.05 | 441.85 | 778.5 | 992
0.06 | 465.05 | 819 | 1025.5
0.07 | 484.25 | 868 | 1052
0.08 | 497.5 | 896 | 1068.5
0.09 | 501.7 | 924 | 1100
0.1 | 509.45 | 952 | 1124.5
0.11 | 521.5 | 987 | 1143.5
0.12 | 521 | 1011.5 | 1161
0.13 | 508.5 | 1024.5 | 1169.5
0.14 | 496.5 | 1047 | 1180.5
0.15 | 486 | 1071 | 1199
0.16 | 472 | 1089 | 1208.5
0.17 | 455 | 1099 | 1201
0.18 | 436 | 1110.5 | 1215
0.19 | 423 | 1114 | 1228.5
0.2 | 405.5 | 1137.5 | 1228.5
0.21 | 377.5 | 1148.5 | 1236.5
0.22 | 355 | 1141 | 1223
0.23 | 343.5 | 1149.5 | 1217.5
0.24 | 325.5 | 1147 | 1230.5
0.25 | 305 | 1147 | 1221.5
0.26 | 288 | 1149 | 1207.5
0.27 | 261.5 | 1140.5 | 1204.5
0.28 | 255.5 | 1133.5 | 1199.5
0.29 | 241.5 | 1135.5 | 1196
0.3 | 217 | 1130 | 1189.5
0.31 | 212 | 1119 | 1167.5
0.32 | 192.5 | 1110.5 | 1161.5
0.33 | 182 | 1087.5 | 1156
0.34 | 171.5 | 1076 | 1132
0.35 | 161 | 1068 | 1119.5
0.36 | 156 | 1051.5 | 1106.5
0.37 | 144.5 | 1037 | 1089.5
0.38 | 129.5 | 1008 | 1076
0.39 | 118 | 989 | 1051.5
0.4 | 121 | 973 | 1033.5
0.41 | 110.5 | 953.5 | 1021
0.42 | 110 | 930.5 | 999.5
0.43 | 96 | 899.5 | 978.5
0.44 | 83.5 | 874 | 952
0.45 | 93.5 | 853 | 916
0.46 | 73 | 825.5 | 899
0.47 | 77 | 787.5 | 900
0.48 | 76.5 | 760 | 865
0.49 | 67 | 735.5 | 835
0.5 | 80 | 720 | 840