## IDS-VDS Characteristic (mA-mm)
VGS (V) | VDS = 0.100 V | VDS = 0.500 V | VDS = 0.900 V
-0.75 | 0.00029921 | 0.0011906 | 0.0038164
-0.74 | 0.00028548 | 0.0011484 | 0.0037261
-0.73 | 0.00027406 | 0.0011116 | 0.0036106
-0.72 | 0.00026134 | 0.0010605 | 0.003454
-0.71 | 0.00024794 | 0.0010237 | 0.0033888
-0.7 | 0.00023693 | 0.0009884 | 0.0032786
-0.69 | 0.0002281 | 0.0009572 | 0.003193
-0.68 | 0.00021915 | 0.0009251 | 0.0030915
-0.67 | 0.00020902 | 0.0008828 | 0.0029772
-0.66 | 0.00019967 | 0.000852 | 0.0028747
-0.65 | 0.00019041 | 0.0008179 | 0.0027955
-0.64 | 0.00018072 | 0.0007882 | 0.0027002
-0.63 | 0.00017368 | 0.0007624 | 0.0026158
-0.62 | 0.00016591 | 0.0007335 | 0.0025423
-0.61 | 0.00015907 | 0.0007085 | 0.0024629
-0.6 | 0.00015149 | 0.0006837 | 0.0023786
-0.59 | 0.00014521 | 0.0006545 | 0.0023084
-0.58 | 0.00013791 | 0.0006287 | 0.0022381
-0.57 | 0.00013173 | 0.0006066 | 0.0021674
-0.56 | 0.00012569 | 0.0005862 | 0.0020931
-0.55 | 0.00012001 | 0.0005678 | 0.0020401
-0.54 | 0.00011517 | 0.0005436 | 0.001983
-0.53 | 0.00011111 | 0.0005297 | 0.0019226
-0.52 | 0.00010584 | 0.000512 | 0.0018679
-0.51 | 0.00010261 | 0.00049612 | 0.0018173
-0.5 | 9.897e-05 | 0.00048424 | 0.0017731
-0.49 | 9.616e-05 | 0.00047308 | 0.0017522
-0.48 | 9.614e-05 | 0.00046808 | 0.001722
-0.47 | 9.585e-05 | 0.00046288 | 0.0017122
-0.46 | 9.651e-05 | 0.00046689 | 0.0017231
-0.45 | 9.997e-05 | 0.0004752 | 0.0017524
-0.44 | 0.00010737 | 0.00049763 | 0.0018345
-0.43 | 0.00011824 | 0.00053323 | 0.0019459
-0.42 | 0.00013497 | 0.0005908 | 0.0021231
-0.41 | 0.00016011 | 0.0006692 | 0.0023859
-0.4 | 0.00019522 | 0.0007836 | 0.0027878
-0.39 | 0.00024563 | 0.0009493 | 0.0033634
-0.38 | 0.00031579 | 0.0011773 | 0.0041928
-0.37 | 0.0004139 | 0.0015045 | 0.0053287
-0.36 | 0.00054994 | 0.0019607 | 0.007047
-0.35 | 0.0007745 | 0.0025761 | 0.009335
-0.34 | 0.0010414 | 0.0034567 | 0.012604
-0.33 | 0.0014141 | 0.0046667 | 0.017166
-0.32 | 0.0019183 | 0.006498 | 0.023311
-0.31 | 0.0026184 | 0.008769 | 0.032116
-0.3 | 0.0035741 | 0.011977 | 0.044293
-0.29 | 0.0048838 | 0.016348 | 0.061
-0.28 | 0.006856 | 0.022312 | 0.08366
-0.27 | 0.009353 | 0.030558 | 0.11492
-0.26 | 0.012708 | 0.041824 | 0.15749
-0.25 | 0.017316 | 0.056951 | 0.21376
-0.24 | 0.023509 | 0.07822 | 0.2923
-0.23 | 0.031995 | 0.10622 | 0.39817
-0.22 | 0.043534 | 0.144 | 0.54164
-0.21 | 0.05974 | 0.1945 | 0.7307
-0.2 | 0.08074 | 0.26185 | 0.9822
-0.19 | 0.10877 | 0.35214 | 1.3148
-0.18 | 0.14731 | 0.47506 | 1.7582
-0.17 | 0.19807 | 0.6337 | 2.331
-0.16 | 0.26549 | 0.8451 | 3.0514
-0.15 | 0.35549 | 1.1224 | 3.986
-0.14 | 0.4741 | 1.4873 | 5.1648
-0.13 | 0.6323 | 1.9491 | 6.66
-0.12 | 0.8353 | 2.5511 | 8.482
-0.11 | 1.1061 | 3.3264 | 10.666
-0.1 | 1.4557 | 4.3058 | 13.226
-0.09 | 1.9127 | 5.5274 | 16.339
-0.08 | 2.4923 | 7.022 | 19.864
-0.07 | 3.2118 | 8.848 | 23.857
-0.06 | 4.1173 | 11.057 | 28.399
-0.05 | 5.2471 | 13.712 | 33.514
-0.04 | 6.56 | 16.77 | 39.061
-0.03 | 8.176 | 20.37 | 45.178
-0.02 | 10.131 | 24.437 | 51.842
-0.01 | 12.41 | 29.071 | 59.12
0 | 15.039 | 34.308 | 66.74
0.01 | 18.004 | 39.935 | 74.91
0.02 | 21.277 | 46.072 | 83.39
0.03 | 24.985 | 52.834 | 92.4
0.04 | 28.933 | 59.9 | 101.81
0.05 | 33.201 | 67.5 | 111.32
0.06 | 37.678 | 75.53 | 121.42
0.07 | 42.475 | 83.99 | 131.9
0.08 | 47.382 | 92.72 | 142.51
0.09 | 52.421 | 101.81 | 153.4
0.1 | 57.4 | 111.14 | 164.39
0.11 | 62.64 | 120.95 | 175.81
0.12 | 67.87 | 130.8 | 187.38
0.13 | 72.99 | 141.09 | 199.08
0.14 | 78.04 | 151.56 | 210.78
0.15 | 82.92 | 162.08 | 222.68
0.16 | 87.73 | 173.02 | 234.82
0.17 | 92.43 | 183.88 | 246.94
0.18 | 96.93 | 194.88 | 259.06
0.19 | 101.2 | 206.09 | 271.08
0.2 | 105.32 | 217.47 | 283.47
0.21 | 109.18 | 228.79 | 295.89
0.22 | 112.86 | 240.22 | 308.13
0.23 | 116.36 | 251.75 | 320.48
0.24 | 119.73 | 263.23 | 332.59
0.25 | 122.89 | 274.85 | 345
0.26 | 125.95 | 286.19 | 357.15
0.27 | 128.63 | 297.71 | 369.29
0.28 | 131.16 | 309.12 | 381.28
0.29 | 133.6 | 320.5 | 393.29
0.3 | 135.95 | 332 | 405.28
0.31 | 138.35 | 343.12 | 417.1
0.32 | 140.25 | 354.33 | 428.79
0.33 | 142.02 | 365.31 | 440.22
0.34 | 143.83 | 376.22 | 451.78
0.35 | 145.51 | 386.95 | 463.12
0.36 | 147.23 | 397.56 | 474.25
0.37 | 148.59 | 408.08 | 485.47
0.38 | 149.8 | 418.34 | 496.1
0.39 | 151.18 | 428.43 | 506.86
0.4 | 152.62 | 438.12 | 517.33
0.41 | 153.72 | 447.89 | 527.63
0.42 | 154.65 | 457.37 | 537.8
0.43 | 155.57 | 466.53 | 547.64
0.44 | 156.59 | 475.52 | 557.36
0.45 | 157.79 | 484.11 | 566.78
0.46 | 158.51 | 492.64 | 575.8
0.47 | 159.11 | 500.69 | 584.8
0.48 | 159.91 | 508.49 | 594
0.49 | 160.6 | 516.03 | 602.2
0.5 | 161.53 | 523.33 | 610.6

## Tranconductance (mS-mm)
VGS (V) | VDS = 0.100 V | VDS = 0.500 V | VDS = 0.900 V
-0.75 | -0.001373 | -0.00422 | -0.00903
-0.74 | -0.0012575 | -0.00395 | -0.01029
-0.73 | -0.001207 | -0.004395 | -0.013605
-0.72 | -0.001306 | -0.004395 | -0.01109
-0.71 | -0.0012205 | -0.003605 | -0.00877
-0.7 | -0.000992 | -0.003325 | -0.00979
-0.69 | -0.000889 | -0.003165 | -0.009355
-0.68 | -0.000954 | -0.00372 | -0.01079
-0.67 | -0.000974 | -0.003655 | -0.01084
-0.66 | -0.0009305 | -0.003245 | -0.009085
-0.65 | -0.0009475 | -0.00319 | -0.008725
-0.64 | -0.0008365 | -0.002775 | -0.008985
-0.63 | -0.0007405 | -0.002735 | -0.007895
-0.62 | -0.0007305 | -0.002695 | -0.007645
-0.61 | -0.000721 | -0.00249 | -0.008185
-0.6 | -0.000693 | -0.0027 | -0.007725
-0.59 | -0.000679 | -0.00275 | -0.007025
-0.58 | -0.000674 | -0.002395 | -0.00705
-0.57 | -0.000611 | -0.002125 | -0.00725
-0.56 | -0.000586 | -0.00194 | -0.006365
-0.55 | -0.000526 | -0.00213 | -0.005505
-0.54 | -0.000445 | -0.001905 | -0.005875
-0.53 | -0.0004665 | -0.00158 | -0.005755
-0.52 | -0.000425 | -0.001679 | -0.005265
-0.51 | -0.0003435 | -0.001388 | -0.00474
-0.5 | -0.0003225 | -0.001152 | -0.003255
-0.49 | -0.0001415 | -0.000808 | -0.002555
-0.48 | -1.55e-05 | -0.00051 | -0.002
-0.47 | 1.85e-05 | -5.95e-05 | 5.5e-05
-0.46 | 0.000206 | 0.000616 | 0.00201
-0.45 | 0.000543 | 0.001537 | 0.00557
-0.44 | 0.0009135 | 0.0029015 | 0.009675
-0.43 | 0.00138 | 0.0046585 | 0.01443
-0.42 | 0.0020935 | 0.0067985 | 0.022
-0.41 | 0.0030125 | 0.00964 | 0.033235
-0.4 | 0.004276 | 0.014005 | 0.048875
-0.39 | 0.0060285 | 0.019685 | 0.07025
-0.38 | 0.0084135 | 0.02776 | 0.098265
-0.37 | 0.0117075 | 0.03917 | 0.14271
-0.36 | 0.01803 | 0.05358 | 0.200315
-0.35 | 0.024573 | 0.0748 | 0.27785
-0.34 | 0.03198 | 0.10453 | 0.39155
-0.33 | 0.043845 | 0.152065 | 0.53535
-0.32 | 0.060215 | 0.205115 | 0.7475
-0.31 | 0.08279 | 0.27395 | 1.0491
-0.3 | 0.11327 | 0.37895 | 1.4442
-0.29 | 0.164095 | 0.51675 | 1.96835
-0.28 | 0.22346 | 0.7105 | 2.696
-0.27 | 0.2926 | 0.9756 | 3.6915
-0.26 | 0.39815 | 1.31965 | 4.942
-0.25 | 0.54005 | 1.8198 | 6.7405
-0.24 | 0.73395 | 2.46345 | 9.2205
-0.23 | 1.00125 | 3.289 | 12.467
-0.22 | 1.38725 | 4.414 | 16.6265
-0.21 | 1.8603 | 5.8925 | 22.028
-0.2 | 2.4515 | 7.882 | 29.205
-0.19 | 3.3285 | 10.6605 | 38.8
-0.18 | 4.465 | 14.078 | 50.81
-0.17 | 5.909 | 18.502 | 64.66
-0.16 | 7.871 | 24.435 | 82.75
-0.15 | 10.4305 | 32.11 | 105.67
-0.14 | 13.8405 | 41.335 | 133.7
-0.13 | 18.06 | 53.19 | 165.86
-0.12 | 23.69 | 68.865 | 200.3
-0.11 | 31.02 | 87.735 | 237.2
-0.1 | 40.33 | 110.05 | 283.65
-0.09 | 51.83 | 135.81 | 331.9
-0.08 | 64.955 | 166.03 | 375.9
-0.07 | 81.25 | 201.75 | 426.75
-0.06 | 101.765 | 243.2 | 482.85
-0.05 | 122.135 | 285.65 | 533.1
-0.04 | 146.445 | 332.9 | 583.2
-0.03 | 178.55 | 383.35 | 639.05
-0.02 | 211.7 | 435.05 | 697.1
-0.01 | 245.4 | 493.55 | 744.9
0 | 279.7 | 543.2 | 789.5
0.01 | 311.9 | 588.2 | 832.5
0.02 | 349.05 | 644.95 | 874.5
0.03 | 382.8 | 691.4 | 921
0.04 | 410.8 | 733.3 | 946
0.05 | 437.25 | 781.5 | 980.5
0.06 | 463.7 | 824.5 | 1029
0.07 | 485.2 | 859.5 | 1054.5
0.08 | 497.3 | 891 | 1075
0.09 | 500.9 | 921 | 1094
0.1 | 510.95 | 957 | 1120.5
0.11 | 523.5 | 983 | 1149.5
0.12 | 517.5 | 1007 | 1163.5
0.13 | 508.5 | 1038 | 1170
0.14 | 496.5 | 1049.5 | 1180
0.15 | 484.5 | 1073 | 1202
0.16 | 475.5 | 1090 | 1213
0.17 | 460 | 1093 | 1212
0.18 | 438.5 | 1110.5 | 1207
0.19 | 419.5 | 1129.5 | 1220.5
0.2 | 399 | 1135 | 1240.5
0.21 | 377 | 1137.5 | 1233
0.22 | 359 | 1148 | 1229.5
0.23 | 343.5 | 1150.5 | 1223
0.24 | 326.5 | 1155 | 1226
0.25 | 311 | 1148 | 1228
0.26 | 287 | 1143 | 1214.5
0.27 | 260.5 | 1146.5 | 1206.5
0.28 | 248.5 | 1139.5 | 1200
0.29 | 239.5 | 1144 | 1200
0.3 | 237.5 | 1131 | 1190.5
0.31 | 215 | 1116.5 | 1175.5
0.32 | 183.5 | 1109.5 | 1156
0.33 | 179 | 1094.5 | 1149.5
0.34 | 174.5 | 1082 | 1145
0.35 | 170 | 1067 | 1123.5
0.36 | 154 | 1056.5 | 1117.5
0.37 | 128.5 | 1039 | 1092.5
0.38 | 129.5 | 1017.5 | 1069.5
0.39 | 141 | 989 | 1061.5
0.4 | 127 | 973 | 1038.5
0.41 | 101.5 | 962.5 | 1023.5
0.42 | 92.5 | 932 | 1000.5
0.43 | 97 | 907.5 | 978
0.44 | 111 | 879 | 957
0.45 | 96 | 856 | 922
0.46 | 66 | 829 | 901
0.47 | 70 | 792.5 | 910
0.48 | 74.5 | 767 | 870
0.49 | 81 | 742 | 830
0.5 | 93 | 730 | 840