## IDS-VDS Characteristic (mA-mm)
VGS (V) | VDS = 0.100 V | VDS = 0.500 V | VDS = 0.900 V
-0.75 | 0.00033915 | 0.0014024 | 0.0048091
-0.74 | 0.00032258 | 0.0013537 | 0.0046411
-0.73 | 0.00030704 | 0.0013031 | 0.0045009
-0.72 | 0.00029244 | 0.0012529 | 0.0043543
-0.71 | 0.00027654 | 0.0012041 | 0.0042332
-0.7 | 0.00026459 | 0.0011737 | 0.0040702
-0.69 | 0.0002546 | 0.0011349 | 0.0039463
-0.68 | 0.00024249 | 0.0010931 | 0.0038066
-0.67 | 0.00023216 | 0.0010551 | 0.0037036
-0.66 | 0.00022174 | 0.001013 | 0.0035683
-0.65 | 0.00021076 | 0.0009805 | 0.0034675
-0.64 | 0.00020128 | 0.0009464 | 0.0033483
-0.63 | 0.00019233 | 0.0009083 | 0.0032493
-0.62 | 0.00018315 | 0.0008768 | 0.0031421
-0.61 | 0.00017517 | 0.0008384 | 0.0030413
-0.6 | 0.00016755 | 0.0008096 | 0.0029421
-0.59 | 0.00015932 | 0.0007748 | 0.0028271
-0.58 | 0.00015252 | 0.0007461 | 0.0027412
-0.57 | 0.00014588 | 0.0007199 | 0.0026558
-0.56 | 0.00013827 | 0.0006901 | 0.0025736
-0.55 | 0.00013242 | 0.0006653 | 0.0024926
-0.54 | 0.00012616 | 0.000644 | 0.0023992
-0.53 | 0.00012073 | 0.0006162 | 0.0023426
-0.52 | 0.00011524 | 0.0005998 | 0.0022582
-0.51 | 0.00010985 | 0.0005782 | 0.0021836
-0.5 | 0.00010608 | 0.0005534 | 0.0021208
-0.49 | 0.00010338 | 0.000538 | 0.0020615
-0.48 | 9.978e-05 | 0.0005258 | 0.00202
-0.47 | 9.827e-05 | 0.0005163 | 0.0019684
-0.46 | 9.735e-05 | 0.00051 | 0.0019551
-0.45 | 9.915e-05 | 0.0005129 | 0.0019554
-0.44 | 0.00010338 | 0.0005183 | 0.0019762
-0.43 | 0.00010999 | 0.0005358 | 0.002026
-0.42 | 0.00012143 | 0.0005691 | 0.0021322
-0.41 | 0.00013911 | 0.0006214 | 0.0022912
-0.4 | 0.00016408 | 0.0006964 | 0.0025498
-0.39 | 0.00020142 | 0.0008104 | 0.0029273
-0.38 | 0.0002526 | 0.0009723 | 0.0034713
-0.37 | 0.00032645 | 0.0011984 | 0.0042677
-0.36 | 0.00042854 | 0.0015249 | 0.0053915
-0.35 | 0.0005803 | 0.0019798 | 0.007053
-0.34 | 0.000784 | 0.0026237 | 0.009344
-0.33 | 0.0010574 | 0.0034881 | 0.012532
-0.32 | 0.0014444 | 0.0047214 | 0.017063
-0.31 | 0.0019773 | 0.00656 | 0.023333
-0.3 | 0.0027178 | 0.008935 | 0.032202
-0.29 | 0.0037228 | 0.012205 | 0.044268
-0.28 | 0.0051201 | 0.016739 | 0.06128
-0.27 | 0.007317 | 0.023011 | 0.08454
-0.26 | 0.010005 | 0.031319 | 0.11592
-0.25 | 0.013617 | 0.043109 | 0.15935
-0.24 | 0.018558 | 0.05958 | 0.21801
-0.23 | 0.025364 | 0.08112 | 0.29928
-0.22 | 0.034581 | 0.11003 | 0.40888
-0.21 | 0.047112 | 0.14937 | 0.55337
-0.2 | 0.06485 | 0.20283 | 0.7536
-0.19 | 0.08753 | 0.27451 | 1.0156
-0.18 | 0.11856 | 0.37092 | 1.3685
-0.17 | 0.16029 | 0.49812 | 1.8214
-0.16 | 0.21633 | 0.6672 | 2.4148
-0.15 | 0.29018 | 0.8913 | 3.1737
-0.14 | 0.39096 | 1.188 | 4.1682
-0.13 | 0.52063 | 1.5663 | 5.3769
-0.12 | 0.6936 | 2.0715 | 6.954
-0.11 | 0.9205 | 2.7044 | 8.831
-0.1 | 1.2186 | 3.5214 | 11.105
-0.09 | 1.6112 | 4.5726 | 13.789
-0.08 | 2.1073 | 5.86 | 16.989
-0.07 | 2.7425 | 7.451 | 20.619
-0.06 | 3.5354 | 9.368 | 24.768
-0.05 | 4.5377 | 11.733 | 29.524
-0.04 | 5.732 | 14.516 | 34.581
-0.03 | 7.21 | 17.773 | 40.403
-0.02 | 8.981 | 21.476 | 46.627
-0.01 | 11.081 | 25.725 | 53.403
0 | 13.512 | 30.621 | 60.84
0.01 | 16.286 | 35.999 | 68.66
0.02 | 19.392 | 41.757 | 76.74
0.03 | 22.935 | 48.206 | 85.53
0.04 | 26.714 | 55.119 | 94.6
0.05 | 30.87 | 62.32 | 104.02
0.06 | 35.254 | 70.09 | 113.76
0.07 | 39.941 | 78.4 | 123.92
0.08 | 44.78 | 86.93 | 134.37
0.09 | 49.755 | 95.71 | 145.06
0.1 | 54.847 | 104.91 | 156.05
0.11 | 59.77 | 114.38 | 167.05
0.12 | 65.06 | 124.39 | 178.56
0.13 | 70.21 | 134.37 | 190.2
0.14 | 75.24 | 144.63 | 201.84
0.15 | 80.18 | 155.16 | 213.69
0.16 | 85.05 | 165.97 | 225.64
0.17 | 89.72 | 176.68 | 237.73
0.18 | 94.28 | 187.61 | 249.75
0.19 | 98.6 | 198.74 | 261.95
0.2 | 102.82 | 210.05 | 274.23
0.21 | 106.73 | 221.47 | 286.53
0.22 | 110.48 | 232.88 | 298.86
0.23 | 114.05 | 244.13 | 311.14
0.24 | 117.43 | 255.75 | 323.38
0.25 | 120.74 | 267.34 | 335.6
0.26 | 123.67 | 278.78 | 347.85
0.27 | 126.37 | 290.32 | 359.97
0.28 | 129.09 | 301.65 | 372.1
0.29 | 131.48 | 313.02 | 384.22
0.3 | 134.04 | 324.54 | 396.06
0.31 | 136.11 | 335.69 | 408.05
0.32 | 138.19 | 346.78 | 419.8
0.33 | 140.03 | 358 | 431.49
0.34 | 142.02 | 368.91 | 443.05
0.35 | 143.71 | 379.75 | 454.37
0.36 | 145.27 | 390.46 | 465.66
0.37 | 146.71 | 400.96 | 476.85
0.38 | 148.12 | 411.35 | 487.83
0.39 | 149.65 | 421.47 | 498.48
0.4 | 150.78 | 431.34 | 509.08
0.41 | 151.86 | 441.22 | 519.52
0.42 | 152.91 | 450.81 | 529.82
0.43 | 153.84 | 460.1 | 539.91
0.44 | 155.09 | 469.12 | 549.58
0.45 | 155.85 | 477.9 | 559.19
0.46 | 156.66 | 486.45 | 568.67
0.47 | 157.45 | 494.69 | 577.4
0.48 | 158.37 | 502.63 | 586.6
0.49 | 159.12 | 510.26 | 595.2
0.5 | 159.79 | 517.72 | 603.5

## Tranconductance (mS-mm)
VGS (V) | VDS = 0.100 V | VDS = 0.500 V | VDS = 0.900 V
-0.75 | -0.001657 | -0.00487 | -0.0168
-0.74 | -0.0016055 | -0.004965 | -0.01541
-0.73 | -0.001507 | -0.00504 | -0.01434
-0.72 | -0.001525 | -0.00495 | -0.013385
-0.71 | -0.0013925 | -0.00396 | -0.014205
-0.7 | -0.001097 | -0.00346 | -0.014345
-0.69 | -0.001105 | -0.00403 | -0.01318
-0.68 | -0.001122 | -0.00399 | -0.012135
-0.67 | -0.0010375 | -0.004005 | -0.011915
-0.66 | -0.00107 | -0.00373 | -0.011805
-0.65 | -0.001023 | -0.00333 | -0.011
-0.64 | -0.0009215 | -0.00361 | -0.01091
-0.63 | -0.0009065 | -0.00348 | -0.01031
-0.62 | -0.000858 | -0.003495 | -0.0104
-0.61 | -0.00078 | -0.00336 | -0.01
-0.6 | -0.0007925 | -0.00318 | -0.01071
-0.59 | -0.0007515 | -0.003175 | -0.010045
-0.58 | -0.000672 | -0.002745 | -0.008565
-0.57 | -0.0007125 | -0.0028 | -0.00838
-0.56 | -0.000673 | -0.00273 | -0.00816
-0.55 | -0.0006055 | -0.002305 | -0.00872
-0.54 | -0.0005845 | -0.002455 | -0.0075
-0.53 | -0.000546 | -0.00221 | -0.00705
-0.52 | -0.000544 | -0.0019 | -0.00795
-0.51 | -0.000458 | -0.00232 | -0.00687
-0.5 | -0.0003235 | -0.00201 | -0.006105
-0.49 | -0.000315 | -0.00138 | -0.00504
-0.48 | -0.0002555 | -0.001085 | -0.004655
-0.47 | -0.0001215 | -0.00079 | -0.003245
-0.46 | 4.4e-05 | -0.00017 | -0.00065
-0.45 | 0.0003015 | 0.000415 | 0.001055
-0.44 | 0.000542 | 0.001145 | 0.00353
-0.43 | 0.0009025 | 0.00254 | 0.0078
-0.42 | 0.001456 | 0.00428 | 0.01326
-0.41 | 0.0021325 | 0.006365 | 0.02088
-0.4 | 0.0031155 | 0.00945 | 0.031805
-0.39 | 0.004426 | 0.013795 | 0.046075
-0.38 | 0.0062515 | 0.0194 | 0.06702
-0.37 | 0.008797 | 0.02763 | 0.09601
-0.36 | 0.0126925 | 0.03907 | 0.139265
-0.35 | 0.017773 | 0.05494 | 0.197625
-0.34 | 0.023855 | 0.075415 | 0.27395
-0.33 | 0.03302 | 0.104885 | 0.38595
-0.32 | 0.045995 | 0.153595 | 0.54005
-0.31 | 0.06367 | 0.21068 | 0.75695
-0.3 | 0.087275 | 0.28225 | 1.04675
-0.29 | 0.120115 | 0.3902 | 1.4539
-0.28 | 0.17971 | 0.5403 | 2.0136
-0.27 | 0.244245 | 0.729 | 2.732
-0.26 | 0.315 | 1.0049 | 3.7405
-0.25 | 0.42765 | 1.41305 | 5.1045
-0.24 | 0.58735 | 1.90055 | 6.9965
-0.23 | 0.80115 | 2.5225 | 9.5435
-0.22 | 1.0874 | 3.4125 | 12.7045
-0.21 | 1.51345 | 4.64 | 17.236
-0.2 | 2.0209 | 6.257 | 23.1115
-0.19 | 2.6855 | 8.4045 | 30.745
-0.18 | 3.638 | 11.1805 | 40.29
-0.17 | 4.8885 | 14.814 | 52.315
-0.16 | 6.4945 | 19.659 | 67.615
-0.15 | 8.7315 | 26.04 | 87.67
-0.14 | 11.5225 | 33.75 | 110.16
-0.13 | 15.132 | 44.175 | 139.29
-0.12 | 19.9935 | 56.905 | 172.705
-0.11 | 26.25 | 72.495 | 207.55
-0.1 | 34.535 | 93.41 | 247.9
-0.09 | 44.435 | 116.93 | 294.2
-0.08 | 56.565 | 143.92 | 341.5
-0.07 | 71.405 | 175.4 | 388.95
-0.06 | 89.76 | 214.1 | 445.25
-0.05 | 109.83 | 257.4 | 490.65
-0.04 | 133.615 | 302 | 543.95
-0.03 | 162.45 | 348 | 602.3
-0.02 | 193.55 | 397.6 | 650
-0.01 | 226.55 | 457.25 | 710.65
0 | 260.25 | 513.7 | 762.85
0.01 | 294 | 556.8 | 795
0.02 | 332.45 | 610.35 | 843.5
0.03 | 366.1 | 668.1 | 893
0.04 | 396.75 | 705.7 | 924.5
0.05 | 427 | 748.55 | 958
0.06 | 453.55 | 804 | 995
0.07 | 476.3 | 842 | 1030.5
0.08 | 490.7 | 865.5 | 1057
0.09 | 503.35 | 899 | 1084
0.1 | 500.75 | 933.5 | 1099.5
0.11 | 510.65 | 974 | 1125.5
0.12 | 522 | 999.5 | 1157.5
0.13 | 509 | 1012 | 1164
0.14 | 498.5 | 1039.5 | 1174.5
0.15 | 490.5 | 1067 | 1190
0.16 | 477 | 1076 | 1202
0.17 | 461.5 | 1082 | 1205.5
0.18 | 444 | 1103 | 1211
0.19 | 427 | 1122 | 1224
0.2 | 406.5 | 1136.5 | 1229
0.21 | 383 | 1141.5 | 1231.5
0.22 | 366 | 1133 | 1230.5
0.23 | 347.5 | 1143.5 | 1226
0.24 | 334.5 | 1160.5 | 1223
0.25 | 312 | 1151.5 | 1223.5
0.26 | 281.5 | 1149 | 1218.5
0.27 | 271 | 1143.5 | 1212.5
0.28 | 255.5 | 1135 | 1212.5
0.29 | 247.5 | 1144.5 | 1198
0.3 | 231.5 | 1133.5 | 1191.5
0.31 | 207.5 | 1112 | 1187
0.32 | 196 | 1115.5 | 1172
0.33 | 191.5 | 1106.5 | 1162.5
0.34 | 184 | 1087.5 | 1144
0.35 | 162.5 | 1077.5 | 1130.5
0.36 | 150 | 1060.5 | 1124
0.37 | 142.5 | 1044.5 | 1108.5
0.38 | 147 | 1025.5 | 1081.5
0.39 | 133 | 999.5 | 1062.5
0.4 | 110.5 | 987.5 | 1052
0.41 | 106.5 | 973.5 | 1037
0.42 | 99 | 944 | 1019.5
0.43 | 109 | 915.5 | 988
0.44 | 100.5 | 890 | 964
0.45 | 78.5 | 866.5 | 954.5
0.46 | 80 | 839.5 | 910.5
0.47 | 85.5 | 809 | 896.5
0.48 | 83.5 | 778.5 | 890
0.49 | 71 | 754.5 | 845
0.5 | 67 | 746 | 830