## IDS-VDS Characteristic (mA-mm)
VGS (V) | VDS = 0.100 V | VDS = 0.500 V | VDS = 0.900 V
-0.75 | 0.00035881 | 0.0017433 | 0.00685
-0.74 | 0.00034109 | 0.0016758 | 0.006596
-0.73 | 0.00032164 | 0.0016111 | 0.006361
-0.72 | 0.00030632 | 0.0015436 | 0.006143
-0.71 | 0.00029008 | 0.0014839 | 0.005944
-0.7 | 0.00027614 | 0.0014227 | 0.00575
-0.69 | 0.00026207 | 0.0013599 | 0.005549
-0.68 | 0.00025142 | 0.0012992 | 0.005353
-0.67 | 0.00023885 | 0.0012466 | 0.005156
-0.66 | 0.00022732 | 0.0011947 | 0.0049652
-0.65 | 0.00021835 | 0.0011463 | 0.0047722
-0.64 | 0.00020685 | 0.0010931 | 0.0045969
-0.63 | 0.00019594 | 0.0010546 | 0.0044378
-0.62 | 0.00018633 | 0.0010099 | 0.0042682
-0.61 | 0.00017714 | 0.0009647 | 0.0041242
-0.6 | 0.00016787 | 0.0009261 | 0.0039716
-0.59 | 0.00015929 | 0.0008838 | 0.0038608
-0.58 | 0.00015236 | 0.0008426 | 0.0036771
-0.57 | 0.00014536 | 0.0008049 | 0.0035466
-0.56 | 0.00013802 | 0.0007743 | 0.0034115
-0.55 | 0.00013161 | 0.0007443 | 0.0032771
-0.54 | 0.00012521 | 0.0007138 | 0.0031766
-0.53 | 0.00011851 | 0.0006865 | 0.0030398
-0.52 | 0.00011344 | 0.0006585 | 0.0029329
-0.51 | 0.00010837 | 0.0006324 | 0.0028679
-0.5 | 0.00010392 | 0.0006083 | 0.0027546
-0.49 | 0.00010038 | 0.0005871 | 0.002672
-0.48 | 9.719e-05 | 0.0005727 | 0.0025931
-0.47 | 9.501e-05 | 0.0005578 | 0.0025292
-0.46 | 9.485e-05 | 0.000546 | 0.0024792
-0.45 | 9.577e-05 | 0.0005409 | 0.0024373
-0.44 | 9.905e-05 | 0.000547 | 0.0024328
-0.43 | 0.00010515 | 0.0005584 | 0.0024621
-0.42 | 0.00011529 | 0.0005861 | 0.0025327
-0.41 | 0.00013175 | 0.0006308 | 0.0026571
-0.4 | 0.00015542 | 0.0006982 | 0.0028673
-0.39 | 0.00019001 | 0.0007997 | 0.0031897
-0.38 | 0.00023813 | 0.0009529 | 0.0036971
-0.37 | 0.00030649 | 0.0011689 | 0.0044111
-0.36 | 0.00040168 | 0.0014678 | 0.0054666
-0.35 | 0.00053684 | 0.0018943 | 0.007012
-0.34 | 0.0007611 | 0.0024852 | 0.009114
-0.33 | 0.0010245 | 0.0033128 | 0.012061
-0.32 | 0.0013947 | 0.004451 | 0.016282
-0.31 | 0.0018996 | 0.006171 | 0.022132
-0.3 | 0.0026057 | 0.008394 | 0.030377
-0.29 | 0.0035636 | 0.011469 | 0.041823
-0.28 | 0.004887 | 0.015737 | 0.05766
-0.27 | 0.006913 | 0.021505 | 0.07939
-0.26 | 0.009443 | 0.02953 | 0.10911
-0.25 | 0.012843 | 0.040365 | 0.14995
-0.24 | 0.01753 | 0.055303 | 0.20484
-0.23 | 0.023945 | 0.07649 | 0.2816
-0.22 | 0.032662 | 0.10358 | 0.3844
-0.21 | 0.044439 | 0.14134 | 0.52297
-0.2 | 0.06139 | 0.19125 | 0.7099
-0.19 | 0.0832 | 0.25787 | 0.9517
-0.18 | 0.11278 | 0.34931 | 1.2893
-0.17 | 0.1525 | 0.46981 | 1.7228
-0.16 | 0.20564 | 0.6307 | 2.2885
-0.15 | 0.27625 | 0.842 | 3.0272
-0.14 | 0.37188 | 1.1233 | 3.9625
-0.13 | 0.49566 | 1.4926 | 5.1449
-0.12 | 0.661 | 1.9561 | 6.647
-0.11 | 0.8773 | 2.568 | 8.489
-0.1 | 1.1657 | 3.3545 | 10.694
-0.09 | 1.5445 | 4.3541 | 13.352
-0.08 | 2.0166 | 5.5921 | 16.419
-0.07 | 2.6339 | 7.122 | 20.001
-0.06 | 3.3967 | 9.009 | 24.004
-0.05 | 4.3659 | 11.276 | 28.649
-0.04 | 5.5545 | 13.991 | 33.842
-0.03 | 6.942 | 17.115 | 39.474
-0.02 | 8.666 | 20.816 | 45.773
-0.01 | 10.717 | 25.024 | 52.332
0 | 13.13 | 29.802 | 59.7
0.01 | 15.859 | 35.035 | 67.44
0.02 | 18.951 | 40.794 | 75.62
0.03 | 22.407 | 47.106 | 84.24
0.04 | 26.194 | 53.93 | 93.29
0.05 | 30.276 | 61.15 | 102.62
0.06 | 34.649 | 68.9 | 112.46
0.07 | 39.304 | 77.04 | 122.68
0.08 | 44.137 | 85.41 | 133.06
0.09 | 49.114 | 94.32 | 143.69
0.1 | 54.148 | 103.56 | 154.59
0.11 | 59.12 | 113.05 | 165.81
0.12 | 64.33 | 122.94 | 177.27
0.13 | 69.43 | 132.86 | 188.83
0.14 | 74.54 | 143.18 | 200.4
0.15 | 79.56 | 153.56 | 212.3
0.16 | 84.42 | 164.39 | 224.26
0.17 | 89.13 | 175.22 | 236.33
0.18 | 93.62 | 186.17 | 248.44
0.19 | 98.03 | 197.27 | 260.43
0.2 | 102.18 | 208.57 | 272.76
0.21 | 106.25 | 220.04 | 285.19
0.22 | 110.02 | 231.29 | 297.48
0.23 | 113.49 | 242.8 | 309.82
0.24 | 116.91 | 254.28 | 321.96
0.25 | 120.09 | 265.89 | 334.41
0.26 | 123.1 | 277.5 | 346.67
0.27 | 126.01 | 288.74 | 358.85
0.28 | 128.85 | 300.36 | 370.85
0.29 | 131.16 | 311.73 | 383
0.3 | 133.49 | 323.19 | 395.1
0.31 | 135.67 | 334.49 | 407
0.32 | 137.75 | 345.66 | 418.85
0.33 | 139.99 | 356.78 | 430.44
0.34 | 141.66 | 367.78 | 442.07
0.35 | 143.19 | 378.69 | 453.55
0.36 | 144.87 | 389.27 | 464.78
0.37 | 146.43 | 399.94 | 476.13
0.38 | 148.01 | 410.35 | 486.99
0.39 | 149.09 | 420.52 | 497.8
0.4 | 150.31 | 430.54 | 508.45
0.41 | 151.5 | 440.24 | 518.92
0.42 | 152.91 | 449.97 | 529.17
0.43 | 153.8 | 459.28 | 539.3
0.44 | 154.65 | 468.4 | 549.18
0.45 | 155.57 | 477.24 | 558.77
0.46 | 156.53 | 485.82 | 568.33
0.47 | 157.63 | 494.14 | 577
0.48 | 158.13 | 502.1 | 586.2
0.49 | 158.8 | 509.91 | 594.9
0.5 | 159.68 | 517.32 | 603.5

## Tranconductance (mS-mm)
VGS (V) | VDS = 0.100 V | VDS = 0.500 V | VDS = 0.900 V
-0.75 | -0.001772 | -0.00675 | -0.0254
-0.74 | -0.0018585 | -0.00661 | -0.02445
-0.73 | -0.0017385 | -0.00661 | -0.02265
-0.72 | -0.001578 | -0.00636 | -0.02085
-0.71 | -0.001509 | -0.006045 | -0.01965
-0.7 | -0.0014005 | -0.0062 | -0.01975
-0.69 | -0.001236 | -0.006175 | -0.01985
-0.68 | -0.001161 | -0.005665 | -0.01965
-0.67 | -0.001205 | -0.005225 | -0.01939
-0.66 | -0.001025 | -0.005015 | -0.01919
-0.65 | -0.0010235 | -0.00508 | -0.018415
-0.64 | -0.0011205 | -0.004585 | -0.01672
-0.63 | -0.001026 | -0.00416 | -0.016435
-0.62 | -0.00094 | -0.004495 | -0.01568
-0.61 | -0.000923 | -0.00419 | -0.01483
-0.6 | -0.0008925 | -0.004045 | -0.01317
-0.59 | -0.0007755 | -0.004175 | -0.014725
-0.58 | -0.0006965 | -0.003945 | -0.01571
-0.57 | -0.000717 | -0.003415 | -0.01328
-0.56 | -0.0006875 | -0.00303 | -0.013475
-0.55 | -0.0006405 | -0.003025 | -0.011745
-0.54 | -0.000655 | -0.00289 | -0.011865
-0.53 | -0.0005885 | -0.002765 | -0.012185
-0.52 | -0.000507 | -0.002705 | -0.008595
-0.51 | -0.000476 | -0.00251 | -0.008915
-0.5 | -0.0003995 | -0.002265 | -0.009795
-0.49 | -0.0003365 | -0.00178 | -0.008075
-0.48 | -0.0002685 | -0.001465 | -0.00714
-0.47 | -0.000117 | -0.001335 | -0.005695
-0.46 | 3.8e-05 | -0.000845 | -0.004595
-0.45 | 0.00021 | 5e-05 | -0.00232
-0.44 | 0.000469 | 0.000875 | 0.00124
-0.43 | 0.000812 | 0.001955 | 0.004995
-0.42 | 0.00133 | 0.00362 | 0.00975
-0.41 | 0.0020065 | 0.005605 | 0.01673
-0.4 | 0.002913 | 0.008445 | 0.02663
-0.39 | 0.0041355 | 0.012735 | 0.04149
-0.38 | 0.005824 | 0.01846 | 0.06107
-0.37 | 0.0081775 | 0.025745 | 0.088475
-0.36 | 0.0115175 | 0.03627 | 0.130045
-0.35 | 0.017971 | 0.05087 | 0.18237
-0.34 | 0.024383 | 0.070925 | 0.25245
-0.33 | 0.03168 | 0.09829 | 0.3584
-0.32 | 0.043755 | 0.14291 | 0.50355
-0.31 | 0.06055 | 0.19715 | 0.70475
-0.3 | 0.0832 | 0.2649 | 0.98455
-0.29 | 0.114065 | 0.36715 | 1.36415
-0.28 | 0.16747 | 0.5018 | 1.87835
-0.27 | 0.2278 | 0.68965 | 2.5725
-0.26 | 0.2965 | 0.943 | 3.528
-0.25 | 0.40435 | 1.28865 | 4.7865
-0.24 | 0.5551 | 1.80625 | 6.5825
-0.23 | 0.7566 | 2.41385 | 8.978
-0.22 | 1.0247 | 3.2425 | 12.0685
-0.21 | 1.4364 | 4.3835 | 16.275
-0.2 | 1.93805 | 5.8265 | 21.4365
-0.19 | 2.5695 | 7.903 | 28.97
-0.18 | 3.465 | 10.597 | 38.555
-0.17 | 4.643 | 14.0695 | 49.96
-0.16 | 6.1875 | 18.6095 | 65.22
-0.15 | 8.312 | 24.63 | 83.7
-0.14 | 10.9705 | 32.53 | 105.885
-0.13 | 14.456 | 41.64 | 134.225
-0.12 | 19.082 | 53.77 | 167.205
-0.11 | 25.235 | 69.92 | 202.35
-0.1 | 33.36 | 89.305 | 243.15
-0.09 | 42.545 | 111.88 | 286.25
-0.08 | 54.47 | 138.395 | 332.45
-0.07 | 69.005 | 170.845 | 379.25
-0.06 | 86.6 | 207.7 | 432.4
-0.05 | 107.89 | 249.1 | 491.9
-0.04 | 128.805 | 291.95 | 541.25
-0.03 | 155.575 | 341.25 | 596.55
-0.02 | 188.75 | 395.45 | 642.9
-0.01 | 223.2 | 449.3 | 696.35
0 | 257.1 | 500.55 | 755.4
0.01 | 291.05 | 549.6 | 796
0.02 | 327.4 | 603.55 | 840
0.03 | 362.15 | 656.8 | 883.5
0.04 | 393.45 | 702.2 | 919
0.05 | 422.75 | 748.5 | 958.5
0.06 | 451.4 | 794.5 | 1003
0.07 | 474.4 | 825.5 | 1030
0.08 | 490.5 | 864 | 1050.5
0.09 | 500.55 | 907.5 | 1076.5
0.1 | 500.3 | 936.5 | 1106
0.11 | 509.1 | 969 | 1134
0.12 | 515.5 | 990.5 | 1151
0.13 | 510.5 | 1012 | 1156.5
0.14 | 506.5 | 1035 | 1173.5
0.15 | 494 | 1060.5 | 1193
0.16 | 478.5 | 1083 | 1201.5
0.17 | 460 | 1089 | 1209
0.18 | 445 | 1102.5 | 1205
0.19 | 428 | 1120 | 1216
0.2 | 411 | 1138.5 | 1238
0.21 | 392 | 1136 | 1236
0.22 | 362 | 1138 | 1231.5
0.23 | 344.5 | 1149.5 | 1224
0.24 | 330 | 1154.5 | 1229.5
0.25 | 309.5 | 1161 | 1235.5
0.26 | 296 | 1142.5 | 1222
0.27 | 287.5 | 1143 | 1209
0.28 | 257.5 | 1149.5 | 1207.5
0.29 | 232 | 1141.5 | 1212.5
0.3 | 225.5 | 1138 | 1200
0.31 | 213 | 1123.5 | 1187.5
0.32 | 216 | 1114.5 | 1172
0.33 | 195.5 | 1106 | 1161
0.34 | 160 | 1095.5 | 1155.5
0.35 | 160.5 | 1074.5 | 1135.5
0.36 | 162 | 1062.5 | 1129
0.37 | 157 | 1054 | 1110.5
0.38 | 133 | 1029 | 1083.5
0.39 | 115 | 1009.5 | 1073
0.4 | 120.5 | 986 | 1056
0.41 | 130 | 971.5 | 1036
0.42 | 115 | 952 | 1019
0.43 | 87 | 921.5 | 1000.5
0.44 | 88.5 | 898 | 973.5
0.45 | 94 | 871 | 957.5
0.46 | 103 | 845 | 911.5
0.47 | 80 | 814 | 893.5
0.48 | 58.5 | 788.5 | 895
0.49 | 77.5 | 761 | 865
0.5 | 88 | 741 | 860