## IDS-VDS Characteristic (mA-mm)
VGS (V) | VDS = 0.100 V | VDS = 0.500 V | VDS = 0.900 V
-0.75 | 0.00033313 | 0.0014676 | 0.005155
-0.74 | 0.00031828 | 0.0014139 | 0.0050134
-0.73 | 0.0003036 | 0.0013598 | 0.0048208
-0.72 | 0.00028899 | 0.001314 | 0.0046698
-0.71 | 0.00027506 | 0.0012543 | 0.0045445
-0.7 | 0.00026047 | 0.0012074 | 0.0044017
-0.69 | 0.00025049 | 0.0011659 | 0.0042235
-0.68 | 0.00023772 | 0.0011133 | 0.0040907
-0.67 | 0.0002286 | 0.0010701 | 0.0039729
-0.66 | 0.00021699 | 0.001023 | 0.00385
-0.65 | 0.00020718 | 0.0009938 | 0.0037309
-0.64 | 0.00019488 | 0.0009482 | 0.0035828
-0.63 | 0.00018864 | 0.000916 | 0.0034667
-0.62 | 0.00017855 | 0.0008806 | 0.0033306
-0.61 | 0.00017092 | 0.0008465 | 0.0032145
-0.6 | 0.00016259 | 0.0008111 | 0.0031334
-0.59 | 0.00015493 | 0.000785 | 0.0030114
-0.58 | 0.00014766 | 0.0007536 | 0.0029202
-0.57 | 0.00014125 | 0.0007192 | 0.0028184
-0.56 | 0.00013469 | 0.0006897 | 0.0027054
-0.55 | 0.00012828 | 0.0006674 | 0.002632
-0.54 | 0.00012166 | 0.0006448 | 0.0025216
-0.53 | 0.00011537 | 0.0006168 | 0.0024516
-0.52 | 0.00011086 | 0.0005896 | 0.0023791
-0.51 | 0.00010639 | 0.0005671 | 0.0023009
-0.5 | 0.00010212 | 0.0005525 | 0.0022302
-0.49 | 9.886e-05 | 0.0005364 | 0.0021617
-0.48 | 9.568e-05 | 0.0005208 | 0.0021083
-0.47 | 9.44e-05 | 0.000511 | 0.0020613
-0.46 | 9.366e-05 | 0.0005005 | 0.002042
-0.45 | 9.499e-05 | 0.00050359 | 0.0020405
-0.44 | 9.873e-05 | 0.00050695 | 0.0020351
-0.43 | 0.00010526 | 0.00052337 | 0.0020806
-0.42 | 0.00011603 | 0.00055285 | 0.0021638
-0.41 | 0.00013232 | 0.0006054 | 0.0023079
-0.4 | 0.00015645 | 0.0006733 | 0.0025425
-0.39 | 0.00019181 | 0.0007809 | 0.0028867
-0.38 | 0.00024226 | 0.0009337 | 0.0033893
-0.37 | 0.00031203 | 0.0011529 | 0.0041099
-0.36 | 0.00041054 | 0.0014606 | 0.0051766
-0.35 | 0.00054805 | 0.0018937 | 0.006759
-0.34 | 0.0007818 | 0.0024933 | 0.008855
-0.33 | 0.0010516 | 0.003338 | 0.011844
-0.32 | 0.0014301 | 0.0045013 | 0.016083
-0.31 | 0.0019451 | 0.006236 | 0.022058
-0.3 | 0.0026707 | 0.008521 | 0.030304
-0.29 | 0.0036608 | 0.011641 | 0.041901
-0.28 | 0.005023 | 0.015959 | 0.05776
-0.27 | 0.007111 | 0.021912 | 0.08013
-0.26 | 0.009713 | 0.029977 | 0.10987
-0.25 | 0.013264 | 0.041254 | 0.15156
-0.24 | 0.018148 | 0.056376 | 0.20819
-0.23 | 0.024806 | 0.07824 | 0.28591
-0.22 | 0.033733 | 0.10626 | 0.39031
-0.21 | 0.046124 | 0.1441 | 0.52762
-0.2 | 0.06358 | 0.19574 | 0.7197
-0.19 | 0.08646 | 0.26437 | 0.9727
-0.18 | 0.11645 | 0.35909 | 1.3161
-0.17 | 0.15768 | 0.48132 | 1.7545
-0.16 | 0.21268 | 0.648 | 2.341
-0.15 | 0.28607 | 0.8655 | 3.074
-0.14 | 0.38538 | 1.1569 | 4.0487
-0.13 | 0.51441 | 1.5284 | 5.2701
-0.12 | 0.6861 | 2.0189 | 6.79
-0.11 | 0.911 | 2.6402 | 8.598
-0.1 | 1.207 | 3.4459 | 10.873
-0.09 | 1.5971 | 4.4802 | 13.564
-0.08 | 2.0905 | 5.744 | 16.683
-0.07 | 2.7152 | 7.327 | 20.358
-0.06 | 3.5127 | 9.24 | 24.435
-0.05 | 4.5098 | 11.536 | 29.156
-0.04 | 5.703 | 14.295 | 34.313
-0.03 | 7.192 | 17.52 | 39.993
-0.02 | 8.968 | 21.266 | 46.208
-0.01 | 11.047 | 25.505 | 53.023
0 | 13.506 | 30.373 | 60.35
0.01 | 16.27 | 35.661 | 68.18
0.02 | 19.404 | 41.488 | 76.36
0.03 | 22.934 | 47.974 | 85.07
0.04 | 26.734 | 54.718 | 94.09
0.05 | 30.855 | 62.09 | 103.52
0.06 | 35.282 | 69.71 | 113.36
0.07 | 39.933 | 77.92 | 123.58
0.08 | 44.755 | 86.58 | 134.01
0.09 | 49.776 | 95.43 | 144.54
0.1 | 54.829 | 104.62 | 155.56
0.11 | 59.87 | 114.13 | 166.82
0.12 | 65.08 | 124.08 | 178.31
0.13 | 70.25 | 134.08 | 189.94
0.14 | 75.32 | 144.39 | 201.5
0.15 | 80.21 | 154.86 | 213.38
0.16 | 85.13 | 165.65 | 225.46
0.17 | 89.92 | 176.48 | 237.46
0.18 | 94.41 | 187.45 | 249.61
0.19 | 98.75 | 198.64 | 261.73
0.2 | 102.88 | 209.74 | 274.01
0.21 | 106.85 | 221.31 | 286.41
0.22 | 110.62 | 232.72 | 298.7
0.23 | 114.16 | 244.13 | 310.92
0.24 | 117.59 | 255.71 | 323.26
0.25 | 120.78 | 267.12 | 335.64
0.26 | 123.9 | 278.78 | 347.88
0.27 | 126.59 | 290.25 | 360.22
0.28 | 129.25 | 301.74 | 372.04
0.29 | 131.83 | 313.1 | 384.26
0.3 | 134.15 | 324.54 | 396.33
0.31 | 136.52 | 335.85 | 408.21
0.32 | 138.43 | 347.08 | 420.09
0.33 | 140.31 | 358.22 | 431.69
0.34 | 142.28 | 369.06 | 443.32
0.35 | 143.94 | 379.97 | 454.81
0.36 | 145.63 | 390.7 | 466.09
0.37 | 146.97 | 401.33 | 477.16
0.38 | 148.37 | 411.78 | 488.23
0.39 | 149.8 | 421.83 | 499.03
0.4 | 151.22 | 431.85 | 509.64
0.41 | 152.2 | 441.65 | 520.21
0.42 | 153.24 | 451.3 | 530.33
0.43 | 154.37 | 460.56 | 540.47
0.44 | 155.3 | 469.62 | 550.37
0.45 | 156.53 | 478.43 | 559.9
0.46 | 157.13 | 487.07 | 569.55
0.47 | 157.89 | 495.35 | 578.2
0.48 | 158.85 | 503.28 | 587.4
0.49 | 159.47 | 511.05 | 596.2
0.5 | 160.27 | 518.48 | 604.6

## Tranconductance (mS-mm)
VGS (V) | VDS = 0.100 V | VDS = 0.500 V | VDS = 0.900 V
-0.75 | -0.001485 | -0.00537 | -0.01416
-0.74 | -0.0014765 | -0.00539 | -0.01671
-0.73 | -0.0014645 | -0.004995 | -0.01718
-0.72 | -0.001427 | -0.005275 | -0.013815
-0.71 | -0.001426 | -0.00533 | -0.013405
-0.7 | -0.0012285 | -0.00442 | -0.01605
-0.69 | -0.0011375 | -0.004705 | -0.01555
-0.68 | -0.0010945 | -0.00479 | -0.01253
-0.67 | -0.0010365 | -0.004515 | -0.012035
-0.66 | -0.001071 | -0.003815 | -0.0121
-0.65 | -0.0011055 | -0.00374 | -0.01336
-0.64 | -0.000927 | -0.00389 | -0.01321
-0.63 | -0.0008165 | -0.00338 | -0.01261
-0.62 | -0.000886 | -0.003475 | -0.01261
-0.61 | -0.000798 | -0.003475 | -0.00986
-0.6 | -0.0007995 | -0.003075 | -0.010155
-0.59 | -0.0007465 | -0.002875 | -0.01066
-0.58 | -0.000684 | -0.00329 | -0.00965
-0.57 | -0.0006485 | -0.003195 | -0.01074
-0.56 | -0.0006485 | -0.00259 | -0.00932
-0.55 | -0.0006515 | -0.002245 | -0.00919
-0.54 | -0.0006455 | -0.00253 | -0.00902
-0.53 | -0.00054 | -0.00276 | -0.007125
-0.52 | -0.000449 | -0.002485 | -0.007535
-0.51 | -0.000437 | -0.001855 | -0.007445
-0.5 | -0.0003765 | -0.001535 | -0.00696
-0.49 | -0.000322 | -0.001585 | -0.006095
-0.48 | -0.000223 | -0.00127 | -0.00502
-0.47 | -0.000101 | -0.001015 | -0.003315
-0.46 | 2.95e-05 | -0.0003705 | -0.00104
-0.45 | 0.0002535 | 0.0003225 | -0.000345
-0.44 | 0.0005135 | 0.000989 | 0.002005
-0.43 | 0.000865 | 0.002295 | 0.006435
-0.42 | 0.001353 | 0.0041015 | 0.011365
-0.41 | 0.002021 | 0.0060225 | 0.018935
-0.4 | 0.0029745 | 0.008775 | 0.02894
-0.39 | 0.0042905 | 0.01302 | 0.04234
-0.38 | 0.006011 | 0.0186 | 0.06116
-0.37 | 0.008414 | 0.026345 | 0.089365
-0.36 | 0.011801 | 0.03704 | 0.132455
-0.35 | 0.018563 | 0.051635 | 0.18392
-0.34 | 0.0251775 | 0.072215 | 0.25425
-0.33 | 0.032415 | 0.1004 | 0.3614
-0.32 | 0.044675 | 0.1449 | 0.5107
-0.31 | 0.06203 | 0.200985 | 0.71105
-0.3 | 0.085785 | 0.27025 | 0.99215
-0.29 | 0.117615 | 0.3719 | 1.3728
-0.28 | 0.17251 | 0.51355 | 1.91145
-0.27 | 0.2345 | 0.7009 | 2.6055
-0.26 | 0.30765 | 0.9671 | 3.5715
-0.25 | 0.42175 | 1.31995 | 4.916
-0.24 | 0.5771 | 1.8493 | 6.7175
-0.23 | 0.77925 | 2.4942 | 9.106
-0.22 | 1.0659 | 3.293 | 12.0855
-0.21 | 1.49235 | 4.474 | 16.4695
-0.2 | 2.0168 | 6.0135 | 22.254
-0.19 | 2.6435 | 8.1675 | 29.82
-0.18 | 3.561 | 10.8475 | 39.09
-0.17 | 4.8115 | 14.4455 | 51.245
-0.16 | 6.4195 | 19.209 | 65.975
-0.15 | 8.635 | 25.445 | 85.385
-0.14 | 11.417 | 33.145 | 109.805
-0.13 | 15.036 | 43.1 | 137.065
-0.12 | 19.8295 | 55.59 | 166.395
-0.11 | 26.045 | 71.35 | 204.15
-0.1 | 34.305 | 92 | 248.3
-0.09 | 44.175 | 114.905 | 290.5
-0.08 | 55.905 | 142.34 | 339.7
-0.07 | 71.11 | 174.8 | 387.6
-0.06 | 89.73 | 210.45 | 439.9
-0.05 | 109.515 | 252.75 | 493.9
-0.04 | 134.11 | 299.2 | 541.85
-0.03 | 163.25 | 348.55 | 594.75
-0.02 | 192.75 | 399.25 | 651.5
-0.01 | 226.9 | 455.35 | 707.1
0 | 261.15 | 507.8 | 757.85
0.01 | 294.9 | 555.75 | 800.5
0.02 | 333.2 | 615.65 | 844.5
0.03 | 366.5 | 661.5 | 886.5
0.04 | 396.05 | 705.8 | 922.5
0.05 | 427.4 | 749.6 | 963.5
0.06 | 453.9 | 791.5 | 1003
0.07 | 473.65 | 843.5 | 1032.5
0.08 | 492.15 | 875.5 | 1048
0.09 | 503.7 | 902 | 1077.5
0.1 | 504.7 | 935 | 1114
0.11 | 512.55 | 973 | 1137.5
0.12 | 519 | 997.5 | 1156
0.13 | 512 | 1015.5 | 1159.5
0.14 | 498 | 1039 | 1172
0.15 | 490.5 | 1063 | 1198
0.16 | 485.5 | 1081 | 1204
0.17 | 464 | 1090 | 1207.5
0.18 | 441.5 | 1108 | 1213.5
0.19 | 423.5 | 1114.5 | 1220
0.2 | 405 | 1133.5 | 1234
0.21 | 387 | 1149 | 1234.5
0.22 | 365.5 | 1141 | 1225.5
0.23 | 348.5 | 1149.5 | 1228
0.24 | 331 | 1149.5 | 1236
0.25 | 315.5 | 1153.5 | 1231
0.26 | 290.5 | 1156.5 | 1229
0.27 | 267.5 | 1148 | 1208
0.28 | 262 | 1142.5 | 1202
0.29 | 245 | 1140 | 1214.5
0.3 | 234.5 | 1137.5 | 1197.5
0.31 | 214 | 1127 | 1188
0.32 | 189.5 | 1118.5 | 1174
0.33 | 192.5 | 1099 | 1161.5
0.34 | 181.5 | 1087.5 | 1156
0.35 | 167.5 | 1082 | 1138.5
0.36 | 151.5 | 1068 | 1117.5
0.37 | 137 | 1054 | 1107
0.38 | 141.5 | 1025 | 1093.5
0.39 | 142.5 | 1003.5 | 1070.5
0.4 | 120 | 991 | 1059
0.41 | 101 | 972.5 | 1034.5
0.42 | 108.5 | 945.5 | 1013
0.43 | 103 | 916 | 1002
0.44 | 108 | 893.5 | 971.5
0.45 | 91.5 | 872.5 | 959
0.46 | 68 | 846 | 915
0.47 | 86 | 810.5 | 892.5
0.48 | 79 | 785 | 900
0.49 | 71 | 760 | 860
0.5 | 80 | 743 | 840