## IDS-VDS Characteristic (mA-mm)
VGS (V) | VDS = 0.100 V | VDS = 0.500 V | VDS = 0.900 V
-0.75 | 0.00035146 | 0.001434 | 0.0048707
-0.74 | 0.00033293 | 0.0013793 | 0.0047024
-0.73 | 0.00031856 | 0.0013286 | 0.004557
-0.72 | 0.00030326 | 0.0012815 | 0.0044446
-0.71 | 0.00028991 | 0.0012329 | 0.0042818
-0.7 | 0.00027643 | 0.0011843 | 0.0041224
-0.69 | 0.00026359 | 0.001151 | 0.0040262
-0.68 | 0.00025299 | 0.0011029 | 0.0038955
-0.67 | 0.00023992 | 0.0010662 | 0.0037885
-0.66 | 0.00022975 | 0.0010175 | 0.0036622
-0.65 | 0.00021921 | 0.0009834 | 0.0035452
-0.64 | 0.00020821 | 0.000951 | 0.0034089
-0.63 | 0.00019898 | 0.0009087 | 0.003318
-0.62 | 0.00018804 | 0.0008785 | 0.003204
-0.61 | 0.00017969 | 0.0008433 | 0.003069
-0.6 | 0.00017177 | 0.0008156 | 0.0029784
-0.59 | 0.00016305 | 0.0007896 | 0.0028805
-0.58 | 0.00015586 | 0.0007486 | 0.0027971
-0.57 | 0.00014904 | 0.0007257 | 0.0027096
-0.56 | 0.00014121 | 0.0007001 | 0.0026019
-0.55 | 0.00013407 | 0.0006735 | 0.0025405
-0.54 | 0.00012806 | 0.0006484 | 0.0024355
-0.53 | 0.00012233 | 0.0006207 | 0.0023692
-0.52 | 0.00011706 | 0.0005986 | 0.0023011
-0.51 | 0.00011281 | 0.0005833 | 0.0022181
-0.5 | 0.0001088 | 0.0005605 | 0.0021616
-0.49 | 0.0001048 | 0.0005462 | 0.0021127
-0.48 | 0.00010259 | 0.0005291 | 0.0020625
-0.47 | 0.00010038 | 0.000522 | 0.00202
-0.46 | 9.984e-05 | 0.0005178 | 0.0020052
-0.45 | 0.00010251 | 0.0005192 | 0.0019991
-0.44 | 0.00010644 | 0.0005262 | 0.002035
-0.43 | 0.00011409 | 0.0005463 | 0.0020808
-0.42 | 0.00012541 | 0.0005801 | 0.0021786
-0.41 | 0.00014365 | 0.0006394 | 0.0023597
-0.4 | 0.00016999 | 0.0007168 | 0.002631
-0.39 | 0.0002091 | 0.0008335 | 0.0030263
-0.38 | 0.00026309 | 0.0010024 | 0.0036065
-0.37 | 0.00034055 | 0.0012493 | 0.0044089
-0.36 | 0.00044685 | 0.0015827 | 0.0056265
-0.35 | 0.0006097 | 0.0020554 | 0.007378
-0.34 | 0.0008227 | 0.0027228 | 0.009791
-0.33 | 0.00111 | 0.0036339 | 0.013099
-0.32 | 0.0015098 | 0.0049099 | 0.017817
-0.31 | 0.0020485 | 0.00683 | 0.024431
-0.3 | 0.002815 | 0.009293 | 0.033445
-0.29 | 0.0038645 | 0.012639 | 0.046225
-0.28 | 0.0053065 | 0.017311 | 0.06408
-0.27 | 0.007559 | 0.023748 | 0.08759
-0.26 | 0.01033 | 0.032503 | 0.12069
-0.25 | 0.014088 | 0.044408 | 0.16617
-0.24 | 0.019251 | 0.06158 | 0.22769
-0.23 | 0.02621 | 0.0837 | 0.31148
-0.22 | 0.035683 | 0.11396 | 0.42248
-0.21 | 0.048515 | 0.15496 | 0.5752
-0.2 | 0.06663 | 0.20969 | 0.7796
-0.19 | 0.09045 | 0.28258 | 1.0502
-0.18 | 0.12275 | 0.38234 | 1.4102
-0.17 | 0.16525 | 0.5106 | 1.8758
-0.16 | 0.22231 | 0.6862 | 2.4926
-0.15 | 0.29818 | 0.913 | 3.2716
-0.14 | 0.40087 | 1.2154 | 4.3021
-0.13 | 0.53436 | 1.6104 | 5.5569
-0.12 | 0.7095 | 2.1145 | 7.129
-0.11 | 0.9425 | 2.7699 | 9.057
-0.1 | 1.2471 | 3.5883 | 11.398
-0.09 | 1.6413 | 4.6687 | 14.165
-0.08 | 2.1519 | 5.981 | 17.345
-0.07 | 2.7946 | 7.59 | 21.079
-0.06 | 3.6027 | 9.55 | 25.267
-0.05 | 4.6213 | 11.927 | 30.023
-0.04 | 5.804 | 14.749 | 35.263
-0.03 | 7.307 | 18.042 | 41.04
-0.02 | 9.099 | 21.861 | 47.387
-0.01 | 11.198 | 26.087 | 54.219
0 | 13.672 | 31.019 | 61.75
0.01 | 16.49 | 36.457 | 69.56
0.02 | 19.629 | 42.307 | 77.76
0.03 | 23.169 | 48.796 | 86.55
0.04 | 27.029 | 55.636 | 95.71
0.05 | 31.152 | 62.99 | 105.18
0.06 | 35.619 | 70.71 | 115.07
0.07 | 40.279 | 79.04 | 125.18
0.08 | 45.104 | 87.54 | 135.69
0.09 | 50.142 | 96.51 | 146.45
0.1 | 55.192 | 105.59 | 157.39
0.11 | 60.19 | 115.16 | 168.68
0.12 | 65.44 | 125.15 | 180.02
0.13 | 70.57 | 135.15 | 191.72
0.14 | 75.64 | 145.58 | 203.42
0.15 | 80.63 | 155.85 | 215.21
0.16 | 85.59 | 166.8 | 227.35
0.17 | 90.24 | 177.67 | 239.33
0.18 | 94.68 | 188.68 | 251.47
0.19 | 99.04 | 199.83 | 263.67
0.2 | 103.18 | 211.08 | 275.91
0.21 | 107.29 | 222.53 | 288.16
0.22 | 111.1 | 233.9 | 300.56
0.23 | 114.56 | 245.4 | 312.85
0.24 | 117.94 | 256.82 | 325.01
0.25 | 121.02 | 268.42 | 337.51
0.26 | 124.14 | 279.93 | 349.53
0.27 | 127.01 | 291.49 | 361.79
0.28 | 129.6 | 302.91 | 373.92
0.29 | 132.1 | 314.15 | 385.93
0.3 | 134.44 | 325.69 | 398.03
0.31 | 136.65 | 337.05 | 409.83
0.32 | 138.69 | 348.2 | 421.65
0.33 | 140.74 | 359.36 | 433.37
0.34 | 142.5 | 370.18 | 444.89
0.35 | 144.31 | 381.05 | 456.19
0.36 | 145.81 | 391.81 | 467.55
0.37 | 147.34 | 402.37 | 478.71
0.38 | 148.78 | 412.67 | 489.72
0.39 | 149.9 | 422.88 | 500.55
0.4 | 151.34 | 432.79 | 510.91
0.41 | 152.35 | 442.58 | 521.42
0.42 | 153.58 | 452.22 | 531.75
0.43 | 154.6 | 461.41 | 541.71
0.44 | 155.45 | 470.53 | 551.63
0.45 | 156.45 | 479.33 | 561.09
0.46 | 157.37 | 487.97 | 570.3
0.47 | 158.19 | 496.17 | 579.4
0.48 | 158.84 | 504.09 | 588.5
0.49 | 159.79 | 511.76 | 597.4
0.5 | 160.43 | 519.17 | 605.6

## Tranconductance (mS-mm)
VGS (V) | VDS = 0.100 V | VDS = 0.500 V | VDS = 0.900 V
-0.75 | -0.001853 | -0.00547 | -0.01683
-0.74 | -0.001645 | -0.00527 | -0.015685
-0.73 | -0.0014835 | -0.00489 | -0.01289
-0.72 | -0.0014325 | -0.004785 | -0.01376
-0.71 | -0.0013415 | -0.00486 | -0.01611
-0.7 | -0.001316 | -0.004095 | -0.01278
-0.69 | -0.001172 | -0.00407 | -0.011345
-0.68 | -0.0011835 | -0.00424 | -0.011885
-0.67 | -0.001162 | -0.00427 | -0.011665
-0.66 | -0.0010355 | -0.00414 | -0.012165
-0.65 | -0.001077 | -0.003325 | -0.012665
-0.64 | -0.0010115 | -0.003735 | -0.01136
-0.63 | -0.0010085 | -0.003625 | -0.010245
-0.62 | -0.0009645 | -0.00327 | -0.01245
-0.61 | -0.0008135 | -0.003145 | -0.01128
-0.6 | -0.000832 | -0.002685 | -0.009425
-0.59 | -0.0007955 | -0.00335 | -0.009065
-0.58 | -0.0007005 | -0.003195 | -0.008545
-0.57 | -0.0007325 | -0.002425 | -0.00976
-0.56 | -0.0007485 | -0.00261 | -0.008455
-0.55 | -0.0006575 | -0.002585 | -0.00832
-0.54 | -0.000587 | -0.00264 | -0.008565
-0.53 | -0.00055 | -0.00249 | -0.00672
-0.52 | -0.000476 | -0.00187 | -0.007555
-0.51 | -0.000413 | -0.001905 | -0.006975
-0.5 | -0.0004005 | -0.001855 | -0.00527
-0.49 | -0.0003105 | -0.00157 | -0.004955
-0.48 | -0.000221 | -0.00121 | -0.004635
-0.47 | -0.0001375 | -0.000565 | -0.002865
-0.46 | 0.0001065 | -0.00014 | -0.001045
-0.45 | 0.00033 | 0.00042 | 0.00149
-0.44 | 0.000579 | 0.001355 | 0.004085
-0.43 | 0.0009485 | 0.002695 | 0.00718
-0.42 | 0.001478 | 0.004655 | 0.013945
-0.41 | 0.002229 | 0.006835 | 0.02262
-0.4 | 0.0032725 | 0.009705 | 0.03333
-0.39 | 0.004655 | 0.01428 | 0.048775
-0.38 | 0.0065725 | 0.02079 | 0.06913
-0.37 | 0.009188 | 0.029015 | 0.101
-0.36 | 0.0134575 | 0.040305 | 0.148455
-0.35 | 0.0187925 | 0.057005 | 0.208225
-0.34 | 0.025015 | 0.078925 | 0.28605
-0.33 | 0.034355 | 0.109355 | 0.4013
-0.32 | 0.046925 | 0.159805 | 0.5666
-0.31 | 0.06526 | 0.219155 | 0.7814
-0.3 | 0.0908 | 0.29045 | 1.0897
-0.29 | 0.124575 | 0.4009 | 1.53175
-0.28 | 0.184725 | 0.55545 | 2.06825
-0.27 | 0.251175 | 0.7596 | 2.8305
-0.26 | 0.32645 | 1.033 | 3.929
-0.25 | 0.44605 | 1.45385 | 5.35
-0.24 | 0.6061 | 1.9646 | 7.2655
-0.23 | 0.8216 | 2.619 | 9.7395
-0.22 | 1.11525 | 3.563 | 13.186
-0.21 | 1.54735 | 4.7865 | 17.856
-0.2 | 2.09675 | 6.381 | 23.75
-0.19 | 2.806 | 8.6325 | 31.53
-0.18 | 3.74 | 11.401 | 41.28
-0.17 | 4.978 | 15.193 | 54.12
-0.16 | 6.6465 | 20.12 | 69.79
-0.15 | 8.928 | 26.46 | 90.475
-0.14 | 11.809 | 34.87 | 114.265
-0.13 | 15.4315 | 44.955 | 141.345
-0.12 | 20.407 | 57.975 | 175.005
-0.11 | 26.88 | 73.69 | 213.45
-0.1 | 34.94 | 94.94 | 255.4
-0.09 | 45.24 | 119.635 | 297.35
-0.08 | 57.665 | 146.065 | 345.7
-0.07 | 72.54 | 178.45 | 396.1
-0.06 | 91.335 | 216.85 | 447.2
-0.05 | 110.065 | 259.95 | 499.8
-0.04 | 134.285 | 305.75 | 550.85
-0.03 | 164.75 | 355.6 | 606.2
-0.02 | 194.55 | 402.25 | 658.95
-0.01 | 228.65 | 457.9 | 718.15
0 | 264.6 | 518.5 | 767.05
0.01 | 297.85 | 564.4 | 800.5
0.02 | 333.95 | 616.95 | 849.5
0.03 | 370 | 666.45 | 897.5
0.04 | 399.15 | 709.7 | 931.5
0.05 | 429.5 | 753.7 | 968
0.06 | 456.35 | 802.5 | 1000
0.07 | 474.25 | 841.5 | 1031
0.08 | 493.15 | 873.5 | 1063.5
0.09 | 504.4 | 902.5 | 1085
0.1 | 502.4 | 932.5 | 1111.5
0.11 | 512.4 | 978 | 1131.5
0.12 | 519 | 999.5 | 1152
0.13 | 510 | 1021.5 | 1170
0.14 | 503 | 1035 | 1174.5
0.15 | 497.5 | 1061 | 1196.5
0.16 | 480.5 | 1091 | 1206
0.17 | 454.5 | 1094 | 1206
0.18 | 440 | 1108 | 1217
0.19 | 425 | 1120 | 1222
0.2 | 412.5 | 1135 | 1224.5
0.21 | 396 | 1141 | 1232.5
0.22 | 363.5 | 1143.5 | 1234.5
0.23 | 342 | 1146 | 1222.5
0.24 | 323 | 1151 | 1233
0.25 | 310 | 1155.5 | 1226
0.26 | 299.5 | 1153.5 | 1214
0.27 | 273 | 1149 | 1219.5
0.28 | 254.5 | 1133 | 1207
0.29 | 242 | 1139 | 1205.5
0.3 | 227.5 | 1145 | 1195
0.31 | 212.5 | 1125.5 | 1181
0.32 | 204.5 | 1115.5 | 1177
0.33 | 190.5 | 1099 | 1162
0.34 | 178.5 | 1084.5 | 1141
0.35 | 165.5 | 1081.5 | 1133
0.36 | 151.5 | 1066 | 1126
0.37 | 148.5 | 1043 | 1108.5
0.38 | 128 | 1025.5 | 1092
0.39 | 128 | 1006 | 1059.5
0.4 | 122.5 | 985 | 1043.5
0.41 | 112 | 971.5 | 1042
0.42 | 112.5 | 941.5 | 1014.5
0.43 | 93.5 | 915.5 | 994
0.44 | 92.5 | 896 | 969
0.45 | 96 | 872 | 933.5
0.46 | 87 | 842 | 915.5
0.47 | 73.5 | 806 | 910
0.48 | 80 | 779.5 | 900
0.49 | 79.5 | 754 | 855
0.5 | 64 | 741 | 820