## IDS-VDS Characteristic (mA-mm)
VGS (V) | VDS = 0.100 V | VDS = 0.500 V | VDS = 0.900 V
-0.75 | 0.00037328 | 0.0016386 | 0.005753
-0.74 | 0.00035737 | 0.0015731 | 0.005563
-0.73 | 0.00033876 | 0.0015054 | 0.005394
-0.72 | 0.00032113 | 0.0014528 | 0.005206
-0.71 | 0.00030515 | 0.0013914 | 0.005043
-0.7 | 0.00029131 | 0.001349 | 0.0048638
-0.69 | 0.00027695 | 0.0012935 | 0.0046973
-0.68 | 0.00026578 | 0.0012438 | 0.0045609
-0.67 | 0.00025427 | 0.0011903 | 0.0044078
-0.66 | 0.00024211 | 0.0011449 | 0.0042544
-0.65 | 0.00022815 | 0.0010959 | 0.0041226
-0.64 | 0.00022014 | 0.0010576 | 0.0039817
-0.63 | 0.00020893 | 0.0010139 | 0.0038575
-0.62 | 0.00019878 | 0.0009751 | 0.0037355
-0.61 | 0.00018955 | 0.000934 | 0.0036104
-0.6 | 0.00018056 | 0.0008957 | 0.0034775
-0.59 | 0.00017092 | 0.0008625 | 0.0033428
-0.58 | 0.00016298 | 0.0008313 | 0.0032342
-0.57 | 0.00015496 | 0.000801 | 0.0031261
-0.56 | 0.00014747 | 0.0007698 | 0.0030201
-0.55 | 0.00014036 | 0.0007444 | 0.002925
-0.54 | 0.00013351 | 0.0007166 | 0.0028306
-0.53 | 0.00012798 | 0.000685 | 0.0027139
-0.52 | 0.00012282 | 0.0006599 | 0.0026453
-0.51 | 0.00011791 | 0.0006376 | 0.0025399
-0.5 | 0.00011279 | 0.0006133 | 0.0024738
-0.49 | 0.00010837 | 0.0005913 | 0.0023895
-0.48 | 0.0001044 | 0.0005754 | 0.0023358
-0.47 | 0.00010298 | 0.0005613 | 0.0022833
-0.46 | 0.00010194 | 0.0005501 | 0.0022571
-0.45 | 0.00010318 | 0.0005466 | 0.0022343
-0.44 | 0.00010576 | 0.0005505 | 0.0022441
-0.43 | 0.00011218 | 0.0005654 | 0.0022834
-0.42 | 0.0001235 | 0.0005932 | 0.0023434
-0.41 | 0.00013985 | 0.0006391 | 0.0025023
-0.4 | 0.00016395 | 0.0007095 | 0.0027283
-0.39 | 0.00020026 | 0.0008195 | 0.0030764
-0.38 | 0.00024978 | 0.00097 | 0.0035882
-0.37 | 0.00032171 | 0.0011923 | 0.0043366
-0.36 | 0.00042157 | 0.0015028 | 0.005387
-0.35 | 0.00056158 | 0.0019341 | 0.007027
-0.34 | 0.0007922 | 0.0025556 | 0.009161
-0.33 | 0.0010707 | 0.0034006 | 0.01218
-0.32 | 0.0014518 | 0.0045868 | 0.016542
-0.31 | 0.0019764 | 0.006368 | 0.022544
-0.3 | 0.0027017 | 0.00862 | 0.03104
-0.29 | 0.0037125 | 0.011814 | 0.042754
-0.28 | 0.0050832 | 0.01617 | 0.05914
-0.27 | 0.007222 | 0.022226 | 0.08171
-0.26 | 0.009829 | 0.030396 | 0.1124
-0.25 | 0.013459 | 0.04174 | 0.15472
-0.24 | 0.018313 | 0.05724 | 0.2102
-0.23 | 0.025115 | 0.07866 | 0.28999
-0.22 | 0.034168 | 0.10707 | 0.39758
-0.21 | 0.046522 | 0.1456 | 0.54016
-0.2 | 0.06419 | 0.19763 | 0.7338
-0.19 | 0.08671 | 0.26673 | 0.9935
-0.18 | 0.11809 | 0.36208 | 1.33
-0.17 | 0.15939 | 0.48805 | 1.789
-0.16 | 0.2149 | 0.6562 | 2.3841
-0.15 | 0.28981 | 0.8758 | 3.1302
-0.14 | 0.38811 | 1.1667 | 4.1159
-0.13 | 0.52044 | 1.5468 | 5.3143
-0.12 | 0.6904 | 2.0398 | 6.894
-0.11 | 0.922 | 2.6776 | 8.777
-0.1 | 1.2232 | 3.4915 | 11.035
-0.09 | 1.6146 | 4.5353 | 13.756
-0.08 | 2.117 | 5.808 | 16.938
-0.07 | 2.7516 | 7.405 | 20.581
-0.06 | 3.5548 | 9.332 | 24.668
-0.05 | 4.5653 | 11.707 | 29.451
-0.04 | 5.764 | 14.424 | 34.672
-0.03 | 7.249 | 17.739 | 40.361
-0.02 | 9.057 | 21.476 | 46.707
-0.01 | 11.152 | 25.744 | 53.441
0 | 13.641 | 30.611 | 60.88
0.01 | 16.447 | 35.968 | 68.55
0.02 | 19.552 | 41.788 | 76.83
0.03 | 23.125 | 48.312 | 85.64
0.04 | 26.944 | 55.098 | 94.66
0.05 | 31.097 | 62.35 | 104.22
0.06 | 35.503 | 70.21 | 113.76
0.07 | 40.199 | 78.32 | 124.13
0.08 | 45.006 | 86.91 | 134.58
0.09 | 50.012 | 95.91 | 145.19
0.1 | 55.093 | 105.14 | 156.18
0.11 | 60.03 | 114.68 | 167.3
0.12 | 65.3 | 124.39 | 178.78
0.13 | 70.44 | 134.64 | 190.36
0.14 | 75.5 | 144.85 | 202.1
0.15 | 80.47 | 155.4 | 213.75
0.16 | 85.34 | 166.05 | 225.92
0.17 | 89.97 | 176.99 | 237.98
0.18 | 94.5 | 187.97 | 250.03
0.19 | 98.83 | 199.11 | 262.29
0.2 | 103.06 | 210.42 | 274.35
0.21 | 106.97 | 221.7 | 286.85
0.22 | 110.72 | 233.13 | 299.22
0.23 | 114.22 | 244.65 | 311.44
0.24 | 117.62 | 256.16 | 323.76
0.25 | 120.86 | 267.88 | 336.05
0.26 | 123.86 | 279.19 | 348.3
0.27 | 126.61 | 290.72 | 360.49
0.28 | 129.27 | 302.22 | 372.67
0.29 | 131.86 | 313.64 | 384.58
0.3 | 134.26 | 325.04 | 396.7
0.31 | 136.39 | 336.33 | 408.64
0.32 | 138.43 | 347.51 | 420.38
0.33 | 140.23 | 358.63 | 432.17
0.34 | 142.23 | 369.61 | 443.61
0.35 | 143.86 | 380.36 | 455.09
0.36 | 145.48 | 391.14 | 466.37
0.37 | 147.03 | 401.8 | 477.64
0.38 | 148.29 | 412.09 | 488.6
0.39 | 149.73 | 422.31 | 499.37
0.4 | 151.02 | 432.24 | 509.98
0.41 | 152.05 | 442.04 | 520.43
0.42 | 153.14 | 451.68 | 530.84
0.43 | 154.38 | 460.95 | 540.74
0.44 | 155.28 | 470.06 | 550.69
0.45 | 156.21 | 478.88 | 560.25
0.46 | 157.11 | 487.46 | 569.8
0.47 | 157.77 | 495.71 | 578.6
0.48 | 158.83 | 503.72 | 587.8
0.49 | 159.44 | 511.44 | 596.5
0.5 | 160.15 | 518.88 | 604.7

## Tranconductance (mS-mm)
VGS (V) | VDS = 0.100 V | VDS = 0.500 V | VDS = 0.900 V
-0.75 | -0.001591 | -0.00655 | -0.019
-0.74 | -0.001726 | -0.00666 | -0.01795
-0.73 | -0.001812 | -0.006015 | -0.01785
-0.72 | -0.0016805 | -0.0057 | -0.01755
-0.71 | -0.001491 | -0.00519 | -0.01711
-0.7 | -0.00141 | -0.004895 | -0.017285
-0.69 | -0.0012765 | -0.00526 | -0.015145
-0.68 | -0.001134 | -0.00516 | -0.014475
-0.67 | -0.0011835 | -0.004945 | -0.015325
-0.66 | -0.001306 | -0.00472 | -0.01426
-0.65 | -0.0010985 | -0.004365 | -0.013635
-0.64 | -0.000961 | -0.0041 | -0.013255
-0.63 | -0.001068 | -0.004125 | -0.01231
-0.62 | -0.000969 | -0.003995 | -0.012355
-0.61 | -0.000911 | -0.00397 | -0.0129
-0.6 | -0.0009315 | -0.003575 | -0.01338
-0.59 | -0.000879 | -0.00322 | -0.012165
-0.58 | -0.000798 | -0.003075 | -0.010835
-0.57 | -0.0007755 | -0.003075 | -0.010705
-0.56 | -0.00073 | -0.00283 | -0.010055
-0.55 | -0.000698 | -0.00266 | -0.009475
-0.54 | -0.000619 | -0.00297 | -0.010555
-0.53 | -0.0005345 | -0.002835 | -0.009265
-0.52 | -0.0005035 | -0.00237 | -0.0087
-0.51 | -0.0005015 | -0.00233 | -0.008575
-0.5 | -0.000477 | -0.002315 | -0.00752
-0.49 | -0.0004195 | -0.001895 | -0.0069
-0.48 | -0.0002695 | -0.0015 | -0.00531
-0.47 | -0.000123 | -0.001265 | -0.003935
-0.46 | 1e-05 | -0.000735 | -0.00245
-0.45 | 0.000191 | 2e-05 | -0.00065
-0.44 | 0.00045 | 0.00094 | 0.002455
-0.43 | 0.000887 | 0.002135 | 0.004965
-0.42 | 0.0013835 | 0.003685 | 0.010945
-0.41 | 0.0020225 | 0.005815 | 0.019245
-0.4 | 0.0030205 | 0.00902 | 0.028705
-0.39 | 0.0042915 | 0.013025 | 0.042995
-0.38 | 0.0060725 | 0.01864 | 0.06301
-0.37 | 0.0085895 | 0.02664 | 0.08994
-0.36 | 0.0119935 | 0.03709 | 0.13452
-0.35 | 0.0185315 | 0.05264 | 0.1887
-0.34 | 0.025456 | 0.073325 | 0.25765
-0.33 | 0.03298 | 0.10156 | 0.36905
-0.32 | 0.045285 | 0.14837 | 0.5182
-0.31 | 0.062495 | 0.20166 | 0.7249
-0.3 | 0.086805 | 0.2723 | 1.0105
-0.29 | 0.119075 | 0.3775 | 1.405
-0.28 | 0.175475 | 0.5206 | 1.9478
-0.27 | 0.23729 | 0.7113 | 2.663
-0.26 | 0.31185 | 0.9757 | 3.6505
-0.25 | 0.4242 | 1.3422 | 4.89
-0.24 | 0.5828 | 1.846 | 6.7635
-0.23 | 0.79275 | 2.4915 | 9.369
-0.22 | 1.07035 | 3.347 | 12.5085
-0.21 | 1.5011 | 4.528 | 16.811
-0.2 | 2.0094 | 6.0565 | 22.667
-0.19 | 2.695 | 8.2225 | 29.81
-0.18 | 3.634 | 11.066 | 39.775
-0.17 | 4.8405 | 14.706 | 52.705
-0.16 | 6.521 | 19.3875 | 67.06
-0.15 | 8.6605 | 25.525 | 86.59
-0.14 | 11.5315 | 33.55 | 109.205
-0.13 | 15.1145 | 43.655 | 138.905
-0.12 | 20.078 | 56.54 | 173.135
-0.11 | 26.64 | 72.585 | 207.05
-0.1 | 34.63 | 92.885 | 248.95
-0.09 | 44.69 | 115.825 | 295.15
-0.08 | 56.85 | 143.485 | 341.25
-0.07 | 71.89 | 176.2 | 386.5
-0.06 | 90.685 | 215.1 | 443.5
-0.05 | 110.46 | 254.6 | 500.2
-0.04 | 134.185 | 301.6 | 545.5
-0.03 | 164.65 | 352.6 | 601.75
-0.02 | 195.15 | 400.25 | 654
-0.01 | 229.2 | 456.75 | 708.65
0 | 264.75 | 511.2 | 755.45
0.01 | 295.55 | 558.85 | 797.5
0.02 | 333.9 | 617.2 | 854.5
0.03 | 369.6 | 665.5 | 891.5
0.04 | 398.6 | 701.9 | 929
0.05 | 427.95 | 755.6 | 955
0.06 | 455.1 | 798.5 | 995.5
0.07 | 475.15 | 835 | 1041
0.08 | 490.65 | 879.5 | 1053
0.09 | 504.35 | 911.5 | 1080
0.1 | 500.9 | 938.5 | 1105.5
0.11 | 510.35 | 962.5 | 1130
0.12 | 520.5 | 998 | 1153
0.13 | 510 | 1023 | 1166
0.14 | 501.5 | 1038 | 1169.5
0.15 | 492 | 1060 | 1191
0.16 | 475 | 1079.5 | 1211.5
0.17 | 458 | 1096 | 1205.5
0.18 | 443 | 1106 | 1215.5
0.19 | 428 | 1122.5 | 1216
0.2 | 407 | 1129.5 | 1228
0.21 | 383 | 1135.5 | 1243.5
0.22 | 362.5 | 1147.5 | 1229.5
0.23 | 345 | 1151.5 | 1227
0.24 | 332 | 1161.5 | 1230.5
0.25 | 312 | 1151.5 | 1227
0.26 | 287.5 | 1142 | 1222
0.27 | 270.5 | 1151.5 | 1218.5
0.28 | 262.5 | 1146 | 1204.5
0.29 | 249.5 | 1141 | 1201.5
0.3 | 226.5 | 1134.5 | 1203
0.31 | 208.5 | 1123.5 | 1184
0.32 | 192 | 1115 | 1176.5
0.33 | 190 | 1105 | 1161.5
0.34 | 181.5 | 1086.5 | 1146
0.35 | 162.5 | 1076.5 | 1138
0.36 | 158.5 | 1072 | 1127.5
0.37 | 140.5 | 1047.5 | 1111.5
0.38 | 135 | 1025.5 | 1086.5
0.39 | 136.5 | 1007.5 | 1069
0.4 | 116 | 986.5 | 1053
0.41 | 106 | 972 | 1043
0.42 | 116.5 | 945.5 | 1015.5
0.43 | 107 | 919 | 992.5
0.44 | 91.5 | 896.5 | 975.5
0.45 | 91.5 | 870 | 955.5
0.46 | 78 | 841.5 | 917.5
0.47 | 86 | 813 | 900
0.48 | 83.5 | 786.5 | 895
0.49 | 66 | 758 | 845
0.5 | 71 | 744 | 820