## IDS-VDS Characteristic (mA-mm)
VGS (V) | VDS = 0.100 V | VDS = 0.500 V | VDS = 0.900 V
-0.75 | 0.00034446 | 0.0014499 | 0.0048652
-0.74 | 0.00033078 | 0.0014013 | 0.0047279
-0.73 | 0.00031628 | 0.0013481 | 0.0045751
-0.72 | 0.00030213 | 0.0012952 | 0.004426
-0.71 | 0.00028771 | 0.0012481 | 0.0043152
-0.7 | 0.00027402 | 0.0011974 | 0.0041704
-0.69 | 0.00025989 | 0.0011569 | 0.0040333
-0.68 | 0.00024864 | 0.0011137 | 0.0039066
-0.67 | 0.00023705 | 0.0010671 | 0.0037748
-0.66 | 0.00022718 | 0.0010254 | 0.0036594
-0.65 | 0.00021616 | 0.0009857 | 0.0035433
-0.64 | 0.00020804 | 0.0009533 | 0.0034251
-0.63 | 0.00019864 | 0.0009219 | 0.0033047
-0.62 | 0.00018988 | 0.0008856 | 0.0032002
-0.61 | 0.00017996 | 0.0008514 | 0.0030952
-0.6 | 0.00017114 | 0.0008188 | 0.002975
-0.59 | 0.00016353 | 0.0007897 | 0.0028929
-0.58 | 0.00015556 | 0.0007553 | 0.0027937
-0.57 | 0.00014825 | 0.0007246 | 0.0027188
-0.56 | 0.00014188 | 0.0007046 | 0.0026166
-0.55 | 0.00013507 | 0.0006788 | 0.0025359
-0.54 | 0.0001285 | 0.0006556 | 0.0024547
-0.53 | 0.0001232 | 0.0006338 | 0.0023682
-0.52 | 0.00011795 | 0.0006101 | 0.0023026
-0.51 | 0.00011379 | 0.0005916 | 0.0022347
-0.5 | 0.00010852 | 0.0005677 | 0.0021596
-0.49 | 0.00010533 | 0.0005537 | 0.0021093
-0.48 | 0.00010264 | 0.0005388 | 0.0020538
-0.47 | 0.00010107 | 0.0005278 | 0.002033
-0.46 | 0.00010046 | 0.0005286 | 0.0020178
-0.45 | 0.0001023 | 0.0005246 | 0.0020134
-0.44 | 0.00010647 | 0.0005338 | 0.0020287
-0.43 | 0.00011377 | 0.0005502 | 0.0020948
-0.42 | 0.00012488 | 0.0005845 | 0.0021845
-0.41 | 0.00014321 | 0.0006361 | 0.0023602
-0.4 | 0.00016978 | 0.0007177 | 0.0026203
-0.39 | 0.00020738 | 0.0008314 | 0.0030151
-0.38 | 0.00026151 | 0.0010053 | 0.0035849
-0.37 | 0.00033826 | 0.0012429 | 0.0044066
-0.36 | 0.00044332 | 0.0015781 | 0.0055902
-0.35 | 0.0006023 | 0.0020499 | 0.007356
-0.34 | 0.0008147 | 0.0027162 | 0.009685
-0.33 | 0.0011012 | 0.0036133 | 0.013008
-0.32 | 0.0014992 | 0.0048832 | 0.017695
-0.31 | 0.0020443 | 0.006794 | 0.024091
-0.3 | 0.0028036 | 0.009263 | 0.033258
-0.29 | 0.0038508 | 0.012639 | 0.046057
-0.28 | 0.0052795 | 0.017267 | 0.06317
-0.27 | 0.007523 | 0.023703 | 0.08699
-0.26 | 0.010268 | 0.032352 | 0.11993
-0.25 | 0.01402 | 0.044413 | 0.16467
-0.24 | 0.019082 | 0.06132 | 0.22567
-0.23 | 0.026081 | 0.0839 | 0.30849
-0.22 | 0.035555 | 0.11354 | 0.42092
-0.21 | 0.048256 | 0.1544 | 0.5714
-0.2 | 0.06656 | 0.20917 | 0.7713
-0.19 | 0.09017 | 0.2823 | 1.0404
-0.18 | 0.12228 | 0.38107 | 1.4015
-0.17 | 0.16483 | 0.51379 | 1.8694
-0.16 | 0.22151 | 0.6884 | 2.4742
-0.15 | 0.29836 | 0.913 | 3.2668
-0.14 | 0.40083 | 1.2242 | 4.2785
-0.13 | 0.53604 | 1.6146 | 5.5491
-0.12 | 0.7119 | 2.1282 | 7.141
-0.11 | 0.946 | 2.7802 | 9.058
-0.1 | 1.2532 | 3.6164 | 11.393
-0.09 | 1.645 | 4.6922 | 14.163
-0.08 | 2.1589 | 6.013 | 17.366
-0.07 | 2.8109 | 7.647 | 21.061
-0.06 | 3.6194 | 9.614 | 25.272
-0.05 | 4.6579 | 12.013 | 30.132
-0.04 | 5.84 | 14.823 | 35.41
-0.03 | 7.355 | 18.147 | 41.198
-0.02 | 9.159 | 21.937 | 47.53
-0.01 | 11.296 | 26.267 | 54.399
0 | 13.765 | 31.223 | 61.91
0.01 | 16.609 | 36.58 | 69.73
0.02 | 19.755 | 42.459 | 77.97
0.03 | 23.303 | 48.958 | 86.87
0.04 | 27.173 | 55.856 | 95.84
0.05 | 31.309 | 63.12 | 105.49
0.06 | 35.785 | 70.99 | 115.32
0.07 | 40.46 | 79.31 | 125.61
0.08 | 45.302 | 87.88 | 135.99
0.09 | 50.303 | 96.83 | 146.87
0.1 | 55.416 | 106.09 | 157.79
0.11 | 60.35 | 115.66 | 169.08
0.12 | 65.6 | 125.57 | 180.7
0.13 | 70.83 | 135.64 | 192.08
0.14 | 75.88 | 145.81 | 203.94
0.15 | 80.77 | 156.42 | 215.85
0.16 | 85.64 | 167.27 | 227.78
0.17 | 90.28 | 178.19 | 239.9
0.18 | 94.78 | 189.25 | 251.95
0.19 | 99.17 | 200.2 | 264.18
0.2 | 103.35 | 211.58 | 276.43
0.21 | 107.4 | 223.06 | 288.88
0.22 | 111.02 | 234.4 | 301.07
0.23 | 114.53 | 245.9 | 313.41
0.24 | 117.93 | 257.35 | 325.74
0.25 | 121.11 | 269.01 | 338.17
0.26 | 124.27 | 280.54 | 350.42
0.27 | 126.99 | 292.01 | 362.36
0.28 | 129.54 | 303.39 | 374.56
0.29 | 131.97 | 314.81 | 386.61
0.3 | 134.46 | 326.35 | 398.67
0.31 | 136.63 | 337.55 | 410.64
0.32 | 138.78 | 348.81 | 422.26
0.33 | 140.67 | 359.76 | 434.17
0.34 | 142.28 | 370.82 | 445.62
0.35 | 144.22 | 381.72 | 457.08
0.36 | 145.72 | 392.34 | 468.22
0.37 | 147.25 | 402.92 | 479.45
0.38 | 148.66 | 413.25 | 490.43
0.39 | 149.77 | 423.43 | 501.2
0.4 | 151.22 | 433.41 | 511.72
0.41 | 152.38 | 443.13 | 522.03
0.42 | 153.44 | 452.65 | 532.46
0.43 | 154.34 | 462.02 | 542.45
0.44 | 155.44 | 471.02 | 552.33
0.45 | 156.29 | 479.86 | 561.95
0.46 | 157.27 | 488.42 | 571.1
0.47 | 158.03 | 496.56 | 580.2
0.48 | 158.67 | 504.55 | 589.2
0.49 | 159.71 | 512.22 | 597.8
0.5 | 160.37 | 519.64 | 606.2

## Tranconductance (mS-mm)
VGS (V) | VDS = 0.100 V | VDS = 0.500 V | VDS = 0.900 V
-0.75 | -0.001368 | -0.00486 | -0.01373
-0.74 | -0.001409 | -0.00509 | -0.014505
-0.73 | -0.0014325 | -0.005305 | -0.015095
-0.72 | -0.0014285 | -0.005 | -0.012995
-0.71 | -0.0014055 | -0.00489 | -0.01278
-0.7 | -0.001391 | -0.00456 | -0.014095
-0.69 | -0.001269 | -0.004185 | -0.01319
-0.68 | -0.001142 | -0.00449 | -0.012925
-0.67 | -0.001073 | -0.004415 | -0.01236
-0.66 | -0.0010445 | -0.00407 | -0.011575
-0.65 | -0.000957 | -0.003605 | -0.011715
-0.64 | -0.000876 | -0.00319 | -0.01193
-0.63 | -0.000908 | -0.003385 | -0.011245
-0.62 | -0.000934 | -0.003525 | -0.010475
-0.61 | -0.000937 | -0.00334 | -0.01126
-0.6 | -0.0008215 | -0.003085 | -0.010115
-0.59 | -0.000779 | -0.003175 | -0.009065
-0.58 | -0.000764 | -0.003255 | -0.008705
-0.57 | -0.000684 | -0.002535 | -0.008855
-0.56 | -0.000659 | -0.00229 | -0.009145
-0.55 | -0.000669 | -0.00245 | -0.008095
-0.54 | -0.0005935 | -0.00225 | -0.008385
-0.53 | -0.0005275 | -0.002275 | -0.007605
-0.52 | -0.0004705 | -0.00211 | -0.006675
-0.51 | -0.0004715 | -0.00212 | -0.00715
-0.5 | -0.000423 | -0.001895 | -0.00627
-0.49 | -0.000294 | -0.001445 | -0.00529
-0.48 | -0.000213 | -0.001295 | -0.003815
-0.47 | -0.000109 | -0.00051 | -0.0018
-0.46 | 6.15e-05 | -0.00016 | -0.00098
-0.45 | 0.0003005 | 0.00026 | 0.000545
-0.44 | 0.0005735 | 0.00128 | 0.00407
-0.43 | 0.0009205 | 0.002535 | 0.00779
-0.42 | 0.001472 | 0.004295 | 0.01327
-0.41 | 0.002245 | 0.00666 | 0.02179
-0.4 | 0.0032085 | 0.009765 | 0.032745
-0.39 | 0.0045865 | 0.01438 | 0.04823
-0.38 | 0.006544 | 0.020575 | 0.069575
-0.37 | 0.0090905 | 0.02864 | 0.100265
-0.36 | 0.013202 | 0.04035 | 0.14747
-0.35 | 0.018569 | 0.056905 | 0.20474
-0.34 | 0.024945 | 0.07817 | 0.2826
-0.33 | 0.034225 | 0.10835 | 0.4005
-0.32 | 0.047155 | 0.159035 | 0.55415
-0.31 | 0.06522 | 0.21899 | 0.77815
-0.3 | 0.090325 | 0.29225 | 1.0983
-0.29 | 0.123795 | 0.4002 | 1.4956
-0.28 | 0.18361 | 0.5532 | 2.04665
-0.27 | 0.249425 | 0.75425 | 2.838
-0.26 | 0.32485 | 1.0355 | 3.884
-0.25 | 0.4407 | 1.4484 | 5.287
-0.24 | 0.60305 | 1.97435 | 7.191
-0.23 | 0.82365 | 2.611 | 9.7625
-0.22 | 1.10875 | 3.525 | 13.1455
-0.21 | 1.55025 | 4.7815 | 17.519
-0.2 | 2.0957 | 6.395 | 23.45
-0.19 | 2.786 | 8.595 | 31.51
-0.18 | 3.733 | 11.5745 | 41.45
-0.17 | 4.9615 | 15.3665 | 53.635
-0.16 | 6.6765 | 19.9605 | 69.87
-0.15 | 8.966 | 26.79 | 90.215
-0.14 | 11.884 | 35.08 | 114.115
-0.13 | 15.5535 | 45.2 | 143.125
-0.12 | 20.498 | 58.28 | 175.445
-0.11 | 27.065 | 74.41 | 212.6
-0.1 | 34.95 | 95.6 | 255.25
-0.09 | 45.285 | 119.83 | 298.65
-0.08 | 58.295 | 147.74 | 344.9
-0.07 | 73.025 | 180.05 | 395.3
-0.06 | 92.35 | 218.3 | 453.55
-0.05 | 111.03 | 260.45 | 506.9
-0.04 | 134.855 | 306.7 | 553.3
-0.03 | 165.95 | 355.7 | 606
-0.02 | 197.05 | 406 | 660.05
-0.01 | 230.3 | 464.3 | 719
0 | 265.65 | 515.65 | 766.55
0.01 | 299.5 | 561.8 | 803
0.02 | 334.7 | 618.9 | 857
0.03 | 370.9 | 669.85 | 893.5
0.04 | 400.3 | 708.1 | 931
0.05 | 430.6 | 756.7 | 974
0.06 | 457.55 | 809.5 | 1006
0.07 | 475.85 | 844.5 | 1033.5
0.08 | 492.15 | 876 | 1063
0.09 | 505.7 | 910.5 | 1090
0.1 | 502.35 | 941.5 | 1110.5
0.11 | 509.2 | 974 | 1145.5
0.12 | 524 | 999 | 1150
0.13 | 514 | 1012 | 1162
0.14 | 497 | 1039 | 1188.5
0.15 | 488 | 1073 | 1192
0.16 | 475.5 | 1088.5 | 1202.5
0.17 | 457 | 1099 | 1208.5
0.18 | 444.5 | 1100.5 | 1214
0.19 | 428.5 | 1116.5 | 1224
0.2 | 411.5 | 1143 | 1235
0.21 | 383.5 | 1141 | 1232
0.22 | 356.5 | 1142 | 1226.5
0.23 | 345.5 | 1147.5 | 1233.5
0.24 | 329 | 1155.5 | 1238
0.25 | 317 | 1159.5 | 1234
0.26 | 294 | 1150 | 1209.5
0.27 | 263.5 | 1142.5 | 1207
0.28 | 249 | 1140 | 1212.5
0.29 | 246 | 1148 | 1205.5
0.3 | 233 | 1137 | 1201.5
0.31 | 216 | 1123 | 1179.5
0.32 | 202 | 1110.5 | 1176.5
0.33 | 175 | 1100.5 | 1168
0.34 | 177.5 | 1098 | 1145.5
0.35 | 172 | 1076 | 1130
0.36 | 151.5 | 1060 | 1118.5
0.37 | 147 | 1045.5 | 1110.5
0.38 | 126 | 1025.5 | 1087.5
0.39 | 128 | 1008 | 1064.5
0.4 | 130.5 | 985 | 1041.5
0.41 | 111 | 962 | 1037
0.42 | 98 | 944.5 | 1021
0.43 | 100 | 918.5 | 993.5
0.44 | 97.5 | 892 | 975
0.45 | 91.5 | 870 | 938.5
0.46 | 87 | 835 | 912.5
0.47 | 70 | 806.5 | 905
0.48 | 84 | 783 | 880
0.49 | 85 | 754.5 | 850
0.5 | 66 | 742 | 840