## IDS-VDS Characteristic (mA-mm)
VGS (V) | VDS = 0.100 V | VDS = 0.500 V | VDS = 0.900 V
-0.75 | 0.00035119 | 0.0014439 | 0.0047865
-0.74 | 0.0003325 | 0.0013864 | 0.0046246
-0.73 | 0.00031742 | 0.0013315 | 0.004463
-0.72 | 0.0003057 | 0.0012806 | 0.0043763
-0.71 | 0.0002903 | 0.0012383 | 0.0041928
-0.7 | 0.00027742 | 0.0011846 | 0.0040912
-0.69 | 0.00026586 | 0.0011538 | 0.003952
-0.68 | 0.00025299 | 0.0011073 | 0.0038204
-0.67 | 0.00024025 | 0.0010626 | 0.0037064
-0.66 | 0.00022957 | 0.0010258 | 0.0035815
-0.65 | 0.0002195 | 0.0009851 | 0.003476
-0.64 | 0.00020916 | 0.0009491 | 0.0033632
-0.63 | 0.00019877 | 0.0009135 | 0.0032326
-0.62 | 0.00019098 | 0.0008809 | 0.0031471
-0.61 | 0.00018254 | 0.0008448 | 0.0030356
-0.6 | 0.00017257 | 0.0008163 | 0.0029254
-0.59 | 0.00016574 | 0.0007825 | 0.0028446
-0.58 | 0.00015756 | 0.0007502 | 0.002756
-0.57 | 0.00015013 | 0.0007215 | 0.0026836
-0.56 | 0.00014218 | 0.0007017 | 0.0025856
-0.55 | 0.00013537 | 0.0006739 | 0.0025092
-0.54 | 0.00013066 | 0.0006494 | 0.0024144
-0.53 | 0.00012398 | 0.000621 | 0.0023381
-0.52 | 0.00011879 | 0.000597 | 0.0022588
-0.51 | 0.00011411 | 0.0005836 | 0.002186
-0.5 | 0.00011005 | 0.0005608 | 0.0021315
-0.49 | 0.00010618 | 0.0005475 | 0.0020797
-0.48 | 0.00010402 | 0.0005366 | 0.002043
-0.47 | 0.00010201 | 0.0005276 | 0.0020164
-0.46 | 0.00010261 | 0.0005268 | 0.0020115
-0.45 | 0.00010465 | 0.0005257 | 0.0020154
-0.44 | 0.00011032 | 0.0005401 | 0.0020625
-0.43 | 0.00011984 | 0.0005663 | 0.0021451
-0.42 | 0.00013323 | 0.0006098 | 0.0022666
-0.41 | 0.00015382 | 0.000672 | 0.0024965
-0.4 | 0.00018461 | 0.0007662 | 0.0028079
-0.39 | 0.00022785 | 0.0009061 | 0.0032758
-0.38 | 0.00028945 | 0.0011022 | 0.0039603
-0.37 | 0.00037528 | 0.0013786 | 0.0049175
-0.36 | 0.00049457 | 0.0017644 | 0.006386
-0.35 | 0.0006913 | 0.0023031 | 0.008297
-0.34 | 0.0009319 | 0.0030607 | 0.011116
-0.33 | 0.0012567 | 0.0040734 | 0.014991
-0.32 | 0.0017067 | 0.0055471 | 0.020353
-0.31 | 0.0023191 | 0.007728 | 0.027747
-0.3 | 0.0031795 | 0.010524 | 0.038371
-0.29 | 0.0043446 | 0.01434 | 0.05284
-0.28 | 0.006144 | 0.019611 | 0.07273
-0.27 | 0.008357 | 0.026859 | 0.10039
-0.26 | 0.011411 | 0.036646 | 0.13784
-0.25 | 0.015533 | 0.05018 | 0.18897
-0.24 | 0.021155 | 0.06904 | 0.25752
-0.23 | 0.028839 | 0.09415 | 0.35162
-0.22 | 0.039206 | 0.12724 | 0.47879
-0.21 | 0.053249 | 0.17313 | 0.6471
-0.2 | 0.07339 | 0.23433 | 0.8749
-0.19 | 0.09951 | 0.31466 | 1.1731
-0.18 | 0.13436 | 0.42695 | 1.5812
-0.17 | 0.18104 | 0.56919 | 2.0985
-0.16 | 0.24293 | 0.7608 | 2.7561
-0.15 | 0.32663 | 1.0094 | 3.6208
-0.14 | 0.43824 | 1.3469 | 4.7265
-0.13 | 0.582 | 1.7699 | 6.106
-0.12 | 0.7757 | 2.328 | 7.818
-0.11 | 1.0249 | 3.0421 | 9.853
-0.1 | 1.3563 | 3.94 | 12.314
-0.09 | 1.7788 | 5.0905 | 15.219
-0.08 | 2.3246 | 6.484 | 18.598
-0.07 | 3.013 | 8.227 | 22.455
-0.06 | 3.8722 | 10.286 | 26.847
-0.05 | 4.9548 | 12.837 | 31.791
-0.04 | 6.198 | 15.794 | 37.119
-0.03 | 7.781 | 19.183 | 43.124
-0.02 | 9.66 | 23.19 | 49.678
-0.01 | 11.859 | 27.565 | 56.625
0 | 14.392 | 32.675 | 64.21
0.01 | 17.312 | 38.226 | 72.2
0.02 | 20.509 | 44.236 | 80.36
0.03 | 24.113 | 50.739 | 89.47
0.04 | 28.05 | 57.8 | 98.57
0.05 | 32.233 | 65.3 | 108.21
0.06 | 36.728 | 73.17 | 118.21
0.07 | 41.445 | 81.55 | 128.41
0.08 | 46.326 | 90.27 | 139.08
0.09 | 51.331 | 99.08 | 149.82
0.1 | 56.426 | 108.49 | 160.84
0.11 | 61.44 | 118.13 | 172.08
0.12 | 66.68 | 128.08 | 183.6
0.13 | 71.81 | 138.3 | 195.22
0.14 | 76.84 | 148.45 | 206.95
0.15 | 81.76 | 159.11 | 218.81
0.16 | 86.61 | 169.9 | 230.65
0.17 | 91.3 | 180.8 | 242.82
0.18 | 95.77 | 191.84 | 255.03
0.19 | 100.04 | 202.9 | 267.12
0.2 | 104.1 | 214.25 | 279.54
0.21 | 108.13 | 225.64 | 291.68
0.22 | 111.8 | 237.09 | 304.01
0.23 | 115.36 | 248.4 | 316.37
0.24 | 118.71 | 259.99 | 328.61
0.25 | 121.79 | 271.52 | 340.84
0.26 | 124.82 | 282.98 | 352.99
0.27 | 127.53 | 294.55 | 365.2
0.28 | 130.13 | 305.81 | 377.24
0.29 | 132.64 | 317.27 | 389.29
0.3 | 135.12 | 328.66 | 401.09
0.31 | 137.19 | 339.92 | 413.07
0.32 | 139.16 | 351.08 | 424.83
0.33 | 141.09 | 362.06 | 436.45
0.34 | 142.82 | 373.01 | 448.03
0.35 | 144.79 | 383.81 | 459.19
0.36 | 146.2 | 394.4 | 470.46
0.37 | 147.57 | 404.86 | 481.6
0.38 | 148.98 | 415.21 | 492.41
0.39 | 150.29 | 425.38 | 503.21
0.4 | 151.64 | 435.16 | 513.65
0.41 | 152.68 | 444.89 | 524.01
0.42 | 153.66 | 454.31 | 534.3
0.43 | 154.75 | 463.64 | 544.19
0.44 | 155.89 | 472.6 | 553.81
0.45 | 156.67 | 481.26 | 563.39
0.46 | 157.49 | 489.79 | 572.5
0.47 | 158.25 | 497.9 | 581.6
0.48 | 159.01 | 505.84 | 590.8
0.49 | 160.11 | 513.41 | 599
0.5 | 160.55 | 520.69 | 607.4

## Tranconductance (mS-mm)
VGS (V) | VDS = 0.100 V | VDS = 0.500 V | VDS = 0.900 V
-0.75 | -0.001869 | -0.00575 | -0.01619
-0.74 | -0.0016885 | -0.00562 | -0.016175
-0.73 | -0.00134 | -0.00529 | -0.012415
-0.72 | -0.001356 | -0.00466 | -0.01351
-0.71 | -0.001414 | -0.0048 | -0.014255
-0.7 | -0.001222 | -0.004225 | -0.01204
-0.69 | -0.0012215 | -0.003865 | -0.01354
-0.68 | -0.0012805 | -0.00456 | -0.01228
-0.67 | -0.001171 | -0.004075 | -0.011945
-0.66 | -0.0010375 | -0.003875 | -0.01152
-0.65 | -0.0010205 | -0.003835 | -0.010915
-0.64 | -0.0010365 | -0.00358 | -0.01217
-0.63 | -0.000909 | -0.00341 | -0.010805
-0.62 | -0.0008115 | -0.003435 | -0.00985
-0.61 | -0.0009205 | -0.00323 | -0.011085
-0.6 | -0.00084 | -0.003115 | -0.00955
-0.59 | -0.0007505 | -0.003305 | -0.00847
-0.58 | -0.0007805 | -0.00305 | -0.00805
-0.57 | -0.000769 | -0.002425 | -0.00852
-0.56 | -0.000738 | -0.00238 | -0.00872
-0.55 | -0.000576 | -0.002615 | -0.00856
-0.54 | -0.0005695 | -0.002645 | -0.008555
-0.53 | -0.0005935 | -0.00262 | -0.00778
-0.52 | -0.0004935 | -0.00187 | -0.007605
-0.51 | -0.000437 | -0.00181 | -0.006365
-0.5 | -0.0003965 | -0.001805 | -0.005315
-0.49 | -0.0003015 | -0.00121 | -0.004425
-0.48 | -0.0002085 | -0.000995 | -0.003165
-0.47 | -7.05e-05 | -0.00049 | -0.001575
-0.46 | 0.000132 | -9.5e-05 | -5e-05
-0.45 | 0.0003855 | 0.000665 | 0.00255
-0.44 | 0.0007595 | 0.00203 | 0.006485
-0.43 | 0.0011455 | 0.003485 | 0.010205
-0.42 | 0.001699 | 0.005285 | 0.01757
-0.41 | 0.002569 | 0.00782 | 0.027065
-0.4 | 0.0037015 | 0.011705 | 0.038965
-0.39 | 0.005242 | 0.0168 | 0.05762
-0.38 | 0.0073715 | 0.023625 | 0.082085
-0.37 | 0.010256 | 0.03311 | 0.121285
-0.36 | 0.015801 | 0.046225 | 0.168975
-0.35 | 0.0218665 | 0.064815 | 0.2365
-0.34 | 0.02827 | 0.088515 | 0.3347
-0.33 | 0.03874 | 0.12432 | 0.46185
-0.32 | 0.05312 | 0.18273 | 0.6378
-0.31 | 0.07364 | 0.248845 | 0.9009
-0.3 | 0.101275 | 0.3306 | 1.25465
-0.29 | 0.148225 | 0.45435 | 1.71795
-0.28 | 0.20062 | 0.62595 | 2.3775
-0.27 | 0.26335 | 0.85175 | 3.2555
-0.26 | 0.3588 | 1.16605 | 4.429
-0.25 | 0.4872 | 1.6197 | 5.984
-0.24 | 0.6653 | 2.1985 | 8.1325
-0.23 | 0.90255 | 2.91 | 11.0635
-0.22 | 1.2205 | 3.949 | 14.774
-0.21 | 1.7092 | 5.3545 | 19.8055
-0.2 | 2.31305 | 7.0765 | 26.3
-0.19 | 3.0485 | 9.631 | 35.315
-0.18 | 4.0765 | 12.7265 | 46.27
-0.17 | 5.4285 | 16.6925 | 58.745
-0.16 | 7.2795 | 22.0105 | 76.115
-0.15 | 9.7655 | 29.305 | 98.52
-0.14 | 12.7685 | 38.025 | 124.26
-0.13 | 16.873 | 49.055 | 154.575
-0.12 | 22.145 | 63.61 | 187.35
-0.11 | 29.03 | 80.6 | 224.8
-0.1 | 37.695 | 102.42 | 268.3
-0.09 | 48.415 | 127.2 | 314.2
-0.08 | 61.71 | 156.825 | 361.8
-0.07 | 77.38 | 190.1 | 412.45
-0.06 | 97.09 | 230.5 | 466.8
-0.05 | 116.29 | 275.4 | 513.6
-0.04 | 141.31 | 317.3 | 566.65
-0.03 | 173.1 | 369.8 | 627.95
-0.02 | 203.9 | 419.1 | 675.05
-0.01 | 236.6 | 474.25 | 726.6
0 | 272.65 | 533.05 | 778.75
0.01 | 305.85 | 578.05 | 807.5
0.02 | 340.05 | 625.65 | 863.5
0.03 | 377.05 | 678.2 | 910.5
0.04 | 406 | 728.05 | 937
0.05 | 433.9 | 768.5 | 982
0.06 | 460.6 | 812.5 | 1010
0.07 | 479.9 | 855 | 1043.5
0.08 | 494.3 | 876.5 | 1070.5
0.09 | 505 | 911 | 1088
0.1 | 505.45 | 952.5 | 1113
0.11 | 512.7 | 979.5 | 1138
0.12 | 518.5 | 1008.5 | 1157
0.13 | 508 | 1018.5 | 1167.5
0.14 | 497.5 | 1040.5 | 1179.5
0.15 | 488.5 | 1072.5 | 1185
0.16 | 477 | 1084.5 | 1200.5
0.17 | 458 | 1097 | 1219
0.18 | 437 | 1105 | 1215
0.19 | 416.5 | 1120.5 | 1225.5
0.2 | 404.5 | 1137 | 1228
0.21 | 385 | 1142 | 1223.5
0.22 | 361.5 | 1138 | 1234.5
0.23 | 345.5 | 1145 | 1230
0.24 | 321.5 | 1156 | 1223.5
0.25 | 305.5 | 1149.5 | 1219
0.26 | 287 | 1151.5 | 1218
0.27 | 265.5 | 1141.5 | 1212.5
0.28 | 255.5 | 1136 | 1204.5
0.29 | 249.5 | 1142.5 | 1192.5
0.3 | 227.5 | 1132.5 | 1189
0.31 | 202 | 1121 | 1187
0.32 | 195 | 1107 | 1169
0.33 | 183 | 1096.5 | 1160
0.34 | 185 | 1087.5 | 1137
0.35 | 169 | 1069.5 | 1121.5
0.36 | 139 | 1052.5 | 1120.5
0.37 | 139 | 1040.5 | 1097.5
0.38 | 136 | 1026 | 1080.5
0.39 | 133 | 997.5 | 1062
0.4 | 119.5 | 975.5 | 1040
0.41 | 101 | 957.5 | 1032.5
0.42 | 103.5 | 937.5 | 1009
0.43 | 111.5 | 914.5 | 975.5
0.44 | 96 | 881 | 960
0.45 | 80 | 859.5 | 934.5
0.46 | 79 | 832 | 910.5
0.47 | 76 | 802.5 | 915
0.48 | 93 | 775.5 | 870
0.49 | 77 | 742.5 | 830
0.5 | 44 | 728 | 840