## IDS-VDS Characteristic (mA-mm)
VGS (V) | VDS = 0.100 V | VDS = 0.500 V | VDS = 0.900 V
-0.75 | 0.0003083 | 0.0012421 | 0.0041016
-0.74 | 0.00029515 | 0.0012009 | 0.0039879
-0.73 | 0.00028259 | 0.0011609 | 0.0038664
-0.72 | 0.00027095 | 0.0011183 | 0.003733
-0.71 | 0.00025734 | 0.001081 | 0.0036281
-0.7 | 0.00024569 | 0.0010335 | 0.0035063
-0.69 | 0.00023562 | 0.0010022 | 0.0033872
-0.68 | 0.00022485 | 0.0009631 | 0.003314
-0.67 | 0.00021572 | 0.000926 | 0.0032067
-0.66 | 0.00020653 | 0.0008974 | 0.0030969
-0.65 | 0.00019669 | 0.0008624 | 0.0029932
-0.64 | 0.00018904 | 0.0008262 | 0.0029037
-0.63 | 0.00018065 | 0.0007968 | 0.0028102
-0.62 | 0.0001724 | 0.000776 | 0.0027168
-0.61 | 0.00016467 | 0.0007416 | 0.0026401
-0.6 | 0.00015688 | 0.0007161 | 0.0025402
-0.59 | 0.00015 | 0.0006867 | 0.0024576
-0.58 | 0.00014302 | 0.0006638 | 0.0023756
-0.57 | 0.00013642 | 0.0006381 | 0.0022955
-0.56 | 0.00013062 | 0.0006118 | 0.0022229
-0.55 | 0.00012533 | 0.0005889 | 0.0021462
-0.54 | 0.00011937 | 0.000567 | 0.0020748
-0.53 | 0.00011475 | 0.00055 | 0.0020181
-0.52 | 0.00010978 | 0.0005338 | 0.0019652
-0.51 | 0.00010517 | 0.0005142 | 0.0019275
-0.5 | 0.00010067 | 0.0005042 | 0.0018781
-0.49 | 9.885e-05 | 0.00049307 | 0.0018497
-0.48 | 9.657e-05 | 0.00048559 | 0.0018115
-0.47 | 9.601e-05 | 0.00048053 | 0.0017998
-0.46 | 9.719e-05 | 0.00048219 | 0.0018116
-0.45 | 0.00010118 | 0.0004881 | 0.0018327
-0.44 | 0.00010802 | 0.00051137 | 0.0018969
-0.43 | 0.000119 | 0.00054586 | 0.0020018
-0.42 | 0.00013484 | 0.0006016 | 0.0021673
-0.41 | 0.00015985 | 0.0006758 | 0.002443
-0.4 | 0.0001936 | 0.0007896 | 0.0028336
-0.39 | 0.00024362 | 0.0009515 | 0.0033903
-0.38 | 0.00031256 | 0.001181 | 0.0041906
-0.37 | 0.00040975 | 0.0014976 | 0.005327
-0.36 | 0.00054132 | 0.0019417 | 0.007014
-0.35 | 0.0007618 | 0.0025605 | 0.009259
-0.34 | 0.001024 | 0.0034097 | 0.012437
-0.33 | 0.0013845 | 0.0046031 | 0.016879
-0.32 | 0.0018742 | 0.006388 | 0.023056
-0.31 | 0.0025637 | 0.008652 | 0.03149
-0.3 | 0.0035055 | 0.011754 | 0.043497
-0.29 | 0.0047927 | 0.01618 | 0.06013
-0.28 | 0.0067 | 0.022032 | 0.08227
-0.27 | 0.009174 | 0.030195 | 0.11318
-0.26 | 0.012488 | 0.04113 | 0.15532
-0.25 | 0.017031 | 0.056276 | 0.21269
-0.24 | 0.023027 | 0.07752 | 0.28776
-0.23 | 0.031431 | 0.1045 | 0.38887
-0.22 | 0.042663 | 0.14233 | 0.53166
-0.21 | 0.05826 | 0.19145 | 0.7135
-0.2 | 0.07878 | 0.25875 | 0.9609
-0.19 | 0.10646 | 0.34806 | 1.2914
-0.18 | 0.14402 | 0.4672 | 1.7249
-0.17 | 0.19352 | 0.6276 | 2.2806
-0.16 | 0.2593 | 0.8326 | 3.0014
-0.15 | 0.34615 | 1.105 | 3.9214
-0.14 | 0.46472 | 1.4659 | 5.0806
-0.13 | 0.6185 | 1.9253 | 6.527
-0.12 | 0.822 | 2.5208 | 8.326
-0.11 | 1.0869 | 3.2736 | 10.46
-0.1 | 1.4304 | 4.2321 | 13.055
-0.09 | 1.881 | 5.4405 | 16.114
-0.08 | 2.4358 | 6.914 | 19.552
-0.07 | 3.1583 | 8.723 | 23.574
-0.06 | 4.0447 | 10.919 | 28.07
-0.05 | 5.1556 | 13.526 | 33.152
-0.04 | 6.445 | 16.587 | 38.707
-0.03 | 8.077 | 20.148 | 44.791
-0.02 | 10.001 | 24.138 | 51.424
-0.01 | 12.239 | 28.731 | 58.6
0 | 14.883 | 33.925 | 66.26
0.01 | 17.783 | 39.578 | 74.33
0.02 | 21.075 | 45.649 | 82.8
0.03 | 24.737 | 52.388 | 91.78
0.04 | 28.663 | 59.34 | 101.1
0.05 | 32.9 | 67 | 110.78
0.06 | 37.435 | 74.92 | 120.74
0.07 | 42.207 | 83.34 | 131.03
0.08 | 47.094 | 92.2 | 141.73
0.09 | 52.137 | 101.05 | 152.56
0.1 | 57.12 | 110.5 | 163.63
0.11 | 62.32 | 120.25 | 175.04
0.12 | 67.54 | 130.1 | 186.38
0.13 | 72.62 | 140.45 | 198.15
0.14 | 77.64 | 150.65 | 209.89
0.15 | 82.48 | 161.34 | 221.83
0.16 | 87.33 | 172.17 | 233.9
0.17 | 91.94 | 183.07 | 245.82
0.18 | 96.47 | 193.96 | 258.1
0.19 | 100.7 | 205.15 | 270.18
0.2 | 104.71 | 216.49 | 282.51
0.21 | 108.6 | 227.89 | 294.85
0.22 | 112.32 | 239.39 | 307.12
0.23 | 115.79 | 250.68 | 319.46
0.24 | 119.11 | 262.25 | 331.6
0.25 | 122.32 | 273.86 | 344.03
0.26 | 125.18 | 285.29 | 355.95
0.27 | 128.06 | 296.77 | 368.24
0.28 | 130.5 | 308.1 | 380.26
0.29 | 132.9 | 319.5 | 392.26
0.3 | 135.25 | 330.83 | 404.34
0.31 | 137.37 | 342.08 | 416.03
0.32 | 139.51 | 353.19 | 427.82
0.33 | 141.18 | 364.25 | 439.4
0.34 | 142.94 | 375.14 | 450.83
0.35 | 144.58 | 385.83 | 462.04
0.36 | 146.37 | 396.42 | 473.25
0.37 | 147.69 | 406.89 | 484.41
0.38 | 149.03 | 417.14 | 495.21
0.39 | 150.27 | 427.24 | 505.86
0.4 | 151.59 | 437.06 | 516.21
0.41 | 152.86 | 446.75 | 526.61
0.42 | 153.68 | 456.17 | 536.86
0.43 | 154.61 | 465.38 | 546.7
0.44 | 155.64 | 474.25 | 556.47
0.45 | 156.54 | 482.89 | 565.81
0.46 | 157.51 | 491.33 | 575
0.47 | 158.09 | 499.44 | 584
0.48 | 158.82 | 507.22 | 592.8
0.49 | 159.65 | 514.74 | 601.2
0.5 | 160.43 | 521.98 | 609.5

## Tranconductance (mS-mm)
VGS (V) | VDS = 0.100 V | VDS = 0.500 V | VDS = 0.900 V
-0.75 | -0.001315 | -0.00412 | -0.01137
-0.74 | -0.0012855 | -0.00406 | -0.01176
-0.73 | -0.00121 | -0.00413 | -0.012745
-0.72 | -0.0012625 | -0.003995 | -0.011915
-0.71 | -0.001263 | -0.00424 | -0.011335
-0.7 | -0.001086 | -0.00394 | -0.012045
-0.69 | -0.001042 | -0.00352 | -0.009615
-0.68 | -0.000995 | -0.00381 | -0.009025
-0.67 | -0.000916 | -0.003285 | -0.010855
-0.66 | -0.0009515 | -0.00318 | -0.010675
-0.65 | -0.0008745 | -0.00356 | -0.00966
-0.64 | -0.000802 | -0.00328 | -0.00915
-0.63 | -0.000832 | -0.00251 | -0.009345
-0.62 | -0.000799 | -0.00276 | -0.008505
-0.61 | -0.000776 | -0.002995 | -0.00883
-0.6 | -0.0007335 | -0.002745 | -0.009125
-0.59 | -0.000693 | -0.002615 | -0.00823
-0.58 | -0.000679 | -0.00243 | -0.008105
-0.57 | -0.00062 | -0.0026 | -0.007635
-0.56 | -0.0005545 | -0.00246 | -0.007465
-0.55 | -0.0005625 | -0.00224 | -0.007405
-0.54 | -0.000529 | -0.001945 | -0.006405
-0.53 | -0.0004795 | -0.00166 | -0.00548
-0.52 | -0.000479 | -0.00179 | -0.00453
-0.51 | -0.0004555 | -0.00148 | -0.004355
-0.5 | -0.000316 | -0.0010565 | -0.00389
-0.49 | -0.000205 | -0.0009305 | -0.00333
-0.48 | -0.000142 | -0.000627 | -0.002495
-0.47 | 3.1e-05 | -0.00017 | 5e-06
-0.46 | 0.0002585 | 0.0003785 | 0.001645
-0.45 | 0.0005415 | 0.001459 | 0.004265
-0.44 | 0.000891 | 0.002888 | 0.008455
-0.43 | 0.001341 | 0.0045115 | 0.01352
-0.42 | 0.0020425 | 0.006497 | 0.02206
-0.41 | 0.002938 | 0.0094 | 0.033315
-0.4 | 0.0041885 | 0.013785 | 0.047365
-0.39 | 0.005948 | 0.01957 | 0.06785
-0.38 | 0.0083065 | 0.027305 | 0.096835
-0.37 | 0.011438 | 0.038035 | 0.14117
-0.36 | 0.0176025 | 0.053145 | 0.1966
-0.35 | 0.024134 | 0.0734 | 0.27115
-0.34 | 0.031135 | 0.10213 | 0.381
-0.33 | 0.04251 | 0.148915 | 0.53095
-0.32 | 0.05896 | 0.202445 | 0.73055
-0.31 | 0.081565 | 0.2683 | 1.02205
-0.3 | 0.11145 | 0.3764 | 1.432
-0.29 | 0.159725 | 0.5139 | 1.93865
-0.28 | 0.219065 | 0.70075 | 2.6525
-0.27 | 0.2894 | 0.9549 | 3.6525
-0.26 | 0.39285 | 1.30405 | 4.9755
-0.25 | 0.52695 | 1.8195 | 6.622
-0.24 | 0.72 | 2.4112 | 8.809
-0.23 | 0.9818 | 3.2405 | 12.195
-0.22 | 1.34145 | 4.3475 | 16.2315
-0.21 | 1.80585 | 5.821 | 21.462
-0.2 | 2.41 | 7.8305 | 28.895
-0.19 | 3.262 | 10.4225 | 38.2
-0.18 | 4.353 | 13.977 | 49.46
-0.17 | 5.764 | 18.27 | 63.825
-0.16 | 7.6315 | 23.87 | 82.04
-0.15 | 10.271 | 31.665 | 103.96
-0.14 | 13.6175 | 41.015 | 130.28
-0.13 | 17.864 | 52.745 | 162.27
-0.12 | 23.42 | 67.415 | 196.65
-0.11 | 30.42 | 85.565 | 236.45
-0.1 | 39.705 | 108.345 | 282.7
-0.09 | 50.27 | 134.095 | 324.85
-0.08 | 63.865 | 164.125 | 373
-0.07 | 80.445 | 200.25 | 425.9
-0.06 | 99.865 | 240.15 | 478.9
-0.05 | 120.015 | 283.4 | 531.85
-0.04 | 146.07 | 331.1 | 581.95
-0.03 | 177.8 | 377.55 | 635.85
-0.02 | 208.1 | 429.15 | 690.45
-0.01 | 244.1 | 489.35 | 741.8
0 | 277.2 | 542.35 | 786.5
0.01 | 309.6 | 586.2 | 827
0.02 | 347.7 | 640.5 | 872.5
0.03 | 379.4 | 684.55 | 915
0.04 | 408.15 | 730.6 | 950
0.05 | 438.6 | 779 | 982
0.06 | 465.35 | 817 | 1012.5
0.07 | 482.95 | 864 | 1049.5
0.08 | 496.5 | 885.5 | 1076.5
0.09 | 501.3 | 915 | 1095
0.1 | 509.15 | 960 | 1124
0.11 | 521 | 980 | 1137.5
0.12 | 515 | 1010 | 1155.5
0.13 | 505 | 1027.5 | 1175.5
0.14 | 493 | 1044.5 | 1184
0.15 | 484.5 | 1076 | 1200.5
0.16 | 473 | 1086.5 | 1199.5
0.17 | 457 | 1089.5 | 1210
0.18 | 438 | 1104 | 1218
0.19 | 412 | 1126.5 | 1220.5
0.2 | 395 | 1137 | 1233.5
0.21 | 380.5 | 1145 | 1230.5
0.22 | 359.5 | 1139.5 | 1230.5
0.23 | 339.5 | 1143 | 1224
0.24 | 326.5 | 1159 | 1228.5
0.25 | 303.5 | 1152 | 1217.5
0.26 | 287 | 1145.5 | 1210.5
0.27 | 266 | 1140.5 | 1215.5
0.28 | 242 | 1136.5 | 1201
0.29 | 237.5 | 1136.5 | 1204
0.3 | 223.5 | 1129 | 1188.5
0.31 | 213 | 1118 | 1174
0.32 | 190.5 | 1108.5 | 1168.5
0.33 | 171.5 | 1097.5 | 1150.5
0.34 | 170 | 1079 | 1132
0.35 | 171.5 | 1064 | 1121
0.36 | 155.5 | 1053 | 1118.5
0.37 | 133 | 1036 | 1098
0.38 | 129 | 1017.5 | 1072.5
0.39 | 128 | 996 | 1050
0.4 | 129.5 | 975.5 | 1037.5
0.41 | 104.5 | 955.5 | 1032.5
0.42 | 87.5 | 931.5 | 1004.5
0.43 | 98 | 904 | 980.5
0.44 | 96.5 | 875.5 | 955.5
0.45 | 93.5 | 854 | 926.5
0.46 | 77.5 | 827.5 | 909.5
0.47 | 65.5 | 794.5 | 890
0.48 | 78 | 765 | 860
0.49 | 80.5 | 738 | 835
0.5 | 78 | 724 | 830