## IDS-VDS Characteristic (mA-mm)
VGS (V) | VDS = 0.100 V | VDS = 0.500 V | VDS = 0.900 V
-0.75 | 0.00028296 | 0.0011009 | 0.0035967
-0.74 | 0.00026905 | 0.0010544 | 0.0034842
-0.73 | 0.00025749 | 0.0010247 | 0.0033752
-0.72 | 0.00024728 | 0.0009902 | 0.0032686
-0.71 | 0.00023506 | 0.0009535 | 0.0031749
-0.7 | 0.00022551 | 0.0009155 | 0.0030742
-0.69 | 0.00021453 | 0.0008867 | 0.0029929
-0.68 | 0.00020327 | 0.0008519 | 0.0028981
-0.67 | 0.000195 | 0.0008273 | 0.0028056
-0.66 | 0.00018546 | 0.0007939 | 0.0026958
-0.65 | 0.00017791 | 0.0007671 | 0.0026349
-0.64 | 0.000169 | 0.0007462 | 0.0025533
-0.63 | 0.00016157 | 0.0007113 | 0.0024605
-0.62 | 0.00015513 | 0.0006912 | 0.0023847
-0.61 | 0.00014894 | 0.0006652 | 0.0023194
-0.6 | 0.00014192 | 0.0006386 | 0.0022471
-0.59 | 0.0001364 | 0.0006151 | 0.0021697
-0.58 | 0.00012938 | 0.0005922 | 0.0021041
-0.57 | 0.00012365 | 0.0005715 | 0.0020356
-0.56 | 0.00011753 | 0.0005512 | 0.00198
-0.55 | 0.00011251 | 0.0005342 | 0.0019004
-0.54 | 0.00010838 | 0.000519 | 0.0018486
-0.53 | 0.00010371 | 0.0005025 | 0.0017972
-0.52 | 0.00010005 | 0.00048272 | 0.0017661
-0.51 | 9.59e-05 | 0.00047074 | 0.0017085
-0.5 | 9.255e-05 | 0.00045708 | 0.001676
-0.49 | 9.073e-05 | 0.0004483 | 0.0016263
-0.48 | 8.997e-05 | 0.00044597 | 0.0016133
-0.47 | 8.971e-05 | 0.00044082 | 0.0016101
-0.46 | 9.211e-05 | 0.00044686 | 0.0016226
-0.45 | 9.583e-05 | 0.00045541 | 0.0016646
-0.44 | 0.00010293 | 0.00048019 | 0.0017411
-0.43 | 0.00011419 | 0.0005153 | 0.0018548
-0.42 | 0.0001309 | 0.00056707 | 0.0020342
-0.41 | 0.00015589 | 0.0006542 | 0.0023136
-0.4 | 0.00019161 | 0.0007698 | 0.0027219
-0.39 | 0.00024145 | 0.000936 | 0.0032978
-0.38 | 0.00031121 | 0.001169 | 0.0041331
-0.37 | 0.00040862 | 0.0014933 | 0.0052819
-0.36 | 0.00054446 | 0.0019517 | 0.007033
-0.35 | 0.0007656 | 0.0025696 | 0.009302
-0.34 | 0.0010337 | 0.0034541 | 0.012605
-0.33 | 0.0013989 | 0.0046505 | 0.017131
-0.32 | 0.0018948 | 0.006436 | 0.023416
-0.31 | 0.0025786 | 0.008721 | 0.032185
-0.3 | 0.0035213 | 0.011905 | 0.044288
-0.29 | 0.0048138 | 0.016259 | 0.06128
-0.28 | 0.006792 | 0.022169 | 0.08368
-0.27 | 0.009242 | 0.030484 | 0.1148
-0.26 | 0.012538 | 0.041597 | 0.15735
-0.25 | 0.017047 | 0.056692 | 0.21474
-0.24 | 0.023196 | 0.07744 | 0.29094
-0.23 | 0.031551 | 0.10568 | 0.39779
-0.22 | 0.042849 | 0.14276 | 0.53899
-0.21 | 0.05846 | 0.19366 | 0.7261
-0.2 | 0.07856 | 0.25904 | 0.9775
-0.19 | 0.10621 | 0.35018 | 1.3053
-0.18 | 0.14366 | 0.46981 | 1.7427
-0.17 | 0.19312 | 0.6284 | 2.3125
-0.16 | 0.25919 | 0.8362 | 3.033
-0.15 | 0.3463 | 1.1092 | 3.9663
-0.14 | 0.46402 | 1.4677 | 5.1365
-0.13 | 0.6169 | 1.9186 | 6.601
-0.12 | 0.82 | 2.5234 | 8.41
-0.11 | 1.0841 | 3.2797 | 10.556
-0.1 | 1.426 | 4.2392 | 13.163
-0.09 | 1.8671 | 5.4372 | 16.159
-0.08 | 2.4318 | 6.915 | 19.697
-0.07 | 3.1386 | 8.734 | 23.687
-0.06 | 4.0253 | 10.884 | 28.214
-0.05 | 5.1427 | 13.528 | 33.242
-0.04 | 6.422 | 16.514 | 38.794
-0.03 | 8.053 | 20.11 | 44.895
-0.02 | 9.959 | 24.141 | 51.499
-0.01 | 12.18 | 28.735 | 58.76
0 | 14.757 | 33.873 | 66.48
0.01 | 17.703 | 39.502 | 74.61
0.02 | 20.969 | 45.602 | 82.98
0.03 | 24.621 | 52.297 | 91.98
0.04 | 28.581 | 59.29 | 101.4
0.05 | 32.778 | 66.86 | 111.02
0.06 | 37.268 | 74.88 | 120.9
0.07 | 42.036 | 83.3 | 131.4
0.08 | 46.921 | 92.03 | 142.04
0.09 | 51.956 | 100.99 | 152.86
0.1 | 56.92 | 110.43 | 164.01
0.11 | 62.11 | 120.19 | 175.15
0.12 | 67.38 | 129.96 | 186.82
0.13 | 72.51 | 140.21 | 198.48
0.14 | 77.56 | 150.69 | 210.33
0.15 | 82.41 | 161.18 | 222.22
0.16 | 87.26 | 172.08 | 234.2
0.17 | 91.98 | 182.98 | 246.32
0.18 | 96.45 | 194.04 | 258.44
0.19 | 100.72 | 205.2 | 270.69
0.2 | 104.81 | 216.45 | 282.89
0.21 | 108.74 | 227.85 | 295.27
0.22 | 112.46 | 239.35 | 307.59
0.23 | 115.87 | 250.75 | 319.82
0.24 | 119.28 | 262.27 | 332.1
0.25 | 122.44 | 273.89 | 344.24
0.26 | 125.41 | 285.21 | 356.52
0.27 | 128.17 | 296.75 | 368.67
0.28 | 130.69 | 308.15 | 380.65
0.29 | 133.12 | 319.56 | 392.75
0.3 | 135.52 | 330.97 | 404.63
0.31 | 137.87 | 342.12 | 416.55
0.32 | 139.79 | 353.32 | 428.19
0.33 | 141.54 | 364.37 | 439.8
0.34 | 143.34 | 375.33 | 451.23
0.35 | 144.99 | 386.03 | 462.54
0.36 | 146.75 | 396.64 | 473.68
0.37 | 148.05 | 407.19 | 484.79
0.38 | 149.32 | 417.44 | 495.64
0.39 | 150.78 | 427.61 | 506.18
0.4 | 151.96 | 437.26 | 516.77
0.41 | 153.14 | 446.97 | 527.09
0.42 | 154.04 | 456.46 | 537.26
0.43 | 155.05 | 465.66 | 547.26
0.44 | 156.07 | 474.65 | 556.82
0.45 | 157.19 | 483.22 | 566.3
0.46 | 157.83 | 491.69 | 575.4
0.47 | 158.51 | 499.79 | 584.6
0.48 | 159.39 | 507.66 | 593.3
0.49 | 159.98 | 515.15 | 601.6
0.5 | 160.87 | 522.38 | 610.1

## Tranconductance (mS-mm)
VGS (V) | VDS = 0.100 V | VDS = 0.500 V | VDS = 0.900 V
-0.75 | -0.001391 | -0.00465 | -0.01125
-0.74 | -0.0012735 | -0.00381 | -0.011075
-0.73 | -0.0010885 | -0.00321 | -0.01078
-0.72 | -0.0011215 | -0.00356 | -0.010015
-0.71 | -0.0010885 | -0.003735 | -0.00972
-0.7 | -0.0010265 | -0.00334 | -0.0091
-0.69 | -0.001112 | -0.00318 | -0.008805
-0.68 | -0.0009765 | -0.00297 | -0.009365
-0.67 | -0.0008905 | -0.0029 | -0.010115
-0.66 | -0.0008545 | -0.00301 | -0.008535
-0.65 | -0.000823 | -0.002385 | -0.007125
-0.64 | -0.000817 | -0.00279 | -0.00872
-0.63 | -0.0006935 | -0.00275 | -0.00843
-0.62 | -0.0006315 | -0.002305 | -0.007055
-0.61 | -0.0006605 | -0.00263 | -0.00688
-0.6 | -0.000627 | -0.002505 | -0.007485
-0.59 | -0.000627 | -0.00232 | -0.00715
-0.58 | -0.0006375 | -0.00218 | -0.006705
-0.57 | -0.0005925 | -0.00205 | -0.006205
-0.56 | -0.000557 | -0.001865 | -0.00676
-0.55 | -0.0004575 | -0.00161 | -0.00657
-0.54 | -0.00044 | -0.001585 | -0.00516
-0.53 | -0.0004165 | -0.001814 | -0.004125
-0.52 | -0.0003905 | -0.001588 | -0.004435
-0.51 | -0.000375 | -0.001282 | -0.004505
-0.5 | -0.0002585 | -0.001122 | -0.00411
-0.49 | -0.000129 | -0.0005555 | -0.003135
-0.48 | -5.1e-05 | -0.000374 | -0.00081
-0.47 | 0.000107 | 4.45e-05 | 0.000465
-0.46 | 0.000306 | 0.0007295 | 0.002725
-0.45 | 0.000541 | 0.0016665 | 0.005925
-0.44 | 0.000918 | 0.0029945 | 0.00951
-0.43 | 0.0013985 | 0.004344 | 0.014655
-0.42 | 0.002085 | 0.006945 | 0.02294
-0.41 | 0.0030355 | 0.0101365 | 0.034385
-0.4 | 0.004278 | 0.01409 | 0.04921
-0.39 | 0.00598 | 0.01996 | 0.07056
-0.38 | 0.0083585 | 0.027865 | 0.099205
-0.37 | 0.0116625 | 0.039135 | 0.144995
-0.36 | 0.017849 | 0.053815 | 0.201005
-0.35 | 0.024462 | 0.07512 | 0.2786
-0.34 | 0.031665 | 0.104045 | 0.39145
-0.33 | 0.043055 | 0.149095 | 0.54055
-0.32 | 0.058985 | 0.203525 | 0.7527
-0.31 | 0.081325 | 0.27345 | 1.0436
-0.3 | 0.11176 | 0.3769 | 1.45475
-0.29 | 0.163535 | 0.5132 | 1.9696
-0.28 | 0.22141 | 0.71125 | 2.676
-0.27 | 0.2873 | 0.9714 | 3.6835
-0.26 | 0.39025 | 1.3104 | 4.997
-0.25 | 0.5329 | 1.79215 | 6.6795
-0.24 | 0.7252 | 2.4494 | 9.1525
-0.23 | 0.98265 | 3.266 | 12.4025
-0.22 | 1.34545 | 4.399 | 16.4155
-0.21 | 1.78555 | 5.814 | 21.9255
-0.2 | 2.3875 | 7.826 | 28.96
-0.19 | 3.255 | 10.5385 | 38.26
-0.18 | 4.3455 | 13.911 | 50.36
-0.17 | 5.7765 | 18.3195 | 64.515
-0.16 | 7.659 | 24.04 | 82.69
-0.15 | 10.2415 | 31.575 | 105.175
-0.14 | 13.53 | 40.47 | 131.735
-0.13 | 17.799 | 52.785 | 163.675
-0.12 | 23.36 | 68.055 | 197.75
-0.11 | 30.3 | 85.79 | 237.65
-0.1 | 39.15 | 107.875 | 280.15
-0.09 | 50.29 | 133.79 | 326.7
-0.08 | 63.575 | 164.84 | 376.4
-0.07 | 79.675 | 198.45 | 425.85
-0.06 | 100.205 | 239.7 | 477.75
-0.05 | 119.835 | 281.5 | 529
-0.04 | 145.515 | 329.1 | 582.65
-0.03 | 176.85 | 381.35 | 635.25
-0.02 | 206.35 | 431.25 | 693.25
-0.01 | 239.9 | 486.6 | 749.05
0 | 276.15 | 538.35 | 792.5
0.01 | 310.6 | 586.45 | 825
0.02 | 345.9 | 639.75 | 868.5
0.03 | 380.6 | 684.4 | 921
0.04 | 407.85 | 728.15 | 952
0.05 | 434.35 | 779.5 | 975
0.06 | 462.9 | 822 | 1019
0.07 | 482.65 | 857.5 | 1057
0.08 | 496 | 884.5 | 1073
0.09 | 499.95 | 920 | 1098.5
0.1 | 507.7 | 960 | 1114.5
0.11 | 523 | 976.5 | 1140.5
0.12 | 520 | 1001 | 1166.5
0.13 | 509 | 1036.5 | 1175.5
0.14 | 495 | 1048.5 | 1187
0.15 | 485 | 1069.5 | 1193.5
0.16 | 478.5 | 1090 | 1205
0.17 | 459.5 | 1098 | 1212
0.18 | 437 | 1111 | 1218.5
0.19 | 418 | 1120.5 | 1222.5
0.2 | 401 | 1132.5 | 1229
0.21 | 382.5 | 1145 | 1235
0.22 | 356.5 | 1145 | 1227.5
0.23 | 341 | 1146 | 1225.5
0.24 | 328.5 | 1157 | 1221
0.25 | 306.5 | 1147 | 1221
0.26 | 286.5 | 1143 | 1221.5
0.27 | 264 | 1147 | 1206.5
0.28 | 247.5 | 1140.5 | 1204
0.29 | 241.5 | 1141 | 1199
0.3 | 237.5 | 1128 | 1190
0.31 | 213.5 | 1117.5 | 1178
0.32 | 183.5 | 1112.5 | 1162.5
0.33 | 177.5 | 1100.5 | 1152
0.34 | 172.5 | 1083 | 1137
0.35 | 170.5 | 1065.5 | 1122.5
0.36 | 153 | 1058 | 1112.5
0.37 | 128.5 | 1040 | 1098
0.38 | 136.5 | 1021 | 1069.5
0.39 | 132 | 991 | 1056.5
0.4 | 118 | 968 | 1045.5
0.41 | 104 | 960 | 1024.5
0.42 | 95.5 | 934.5 | 1008.5
0.43 | 101.5 | 909.5 | 978
0.44 | 107 | 878 | 952
0.45 | 88 | 852 | 929
0.46 | 66 | 828.5 | 915
0.47 | 78 | 798.5 | 895
0.48 | 73.5 | 768 | 850
0.49 | 74 | 736 | 840
0.5 | 89 | 723 | 850