## IDS-VDS Characteristic (mA-mm)
VGS (V) | VDS = 0.100 V | VDS = 0.500 V | VDS = 0.900 V
-0.75 | 0.0002948 | 0.0011561 | 0.0037118
-0.74 | 0.00028231 | 0.0011047 | 0.0035619
-0.73 | 0.0002683 | 0.0010765 | 0.0034678
-0.72 | 0.00025566 | 0.0010267 | 0.0033563
-0.71 | 0.00024536 | 0.0009978 | 0.0032568
-0.7 | 0.00023463 | 0.000964 | 0.0031582
-0.69 | 0.0002245 | 0.000927 | 0.0030556
-0.68 | 0.00021288 | 0.0008922 | 0.0029817
-0.67 | 0.0002044 | 0.0008656 | 0.0028725
-0.66 | 0.00019438 | 0.0008342 | 0.0028085
-0.65 | 0.00018564 | 0.0007932 | 0.0027156
-0.64 | 0.00017719 | 0.0007695 | 0.0026231
-0.63 | 0.0001712 | 0.0007432 | 0.0025462
-0.62 | 0.00016185 | 0.0007251 | 0.0024737
-0.61 | 0.00015538 | 0.0006968 | 0.002385
-0.6 | 0.00014787 | 0.0006689 | 0.0023066
-0.59 | 0.00014167 | 0.0006454 | 0.002229
-0.58 | 0.00013619 | 0.0006217 | 0.0021747
-0.57 | 0.00012928 | 0.0006046 | 0.0021008
-0.56 | 0.00012314 | 0.0005819 | 0.0020384
-0.55 | 0.00011821 | 0.0005582 | 0.0019691
-0.54 | 0.00011339 | 0.0005426 | 0.0019155
-0.53 | 0.00010792 | 0.0005244 | 0.0018689
-0.52 | 0.00010462 | 0.0005101 | 0.0018178
-0.51 | 0.00010061 | 0.00049109 | 0.0017741
-0.5 | 9.737e-05 | 0.00047838 | 0.0017289
-0.49 | 9.491e-05 | 0.00046704 | 0.0016984
-0.48 | 9.422e-05 | 0.00046499 | 0.0016871
-0.47 | 9.459e-05 | 0.00046396 | 0.0016862
-0.46 | 9.613e-05 | 0.00046994 | 0.0016874
-0.45 | 0.00010036 | 0.00047937 | 0.0017361
-0.44 | 0.00010803 | 0.00050117 | 0.0018097
-0.43 | 0.00012 | 0.00053672 | 0.0019379
-0.42 | 0.00013756 | 0.0006014 | 0.0021428
-0.41 | 0.00016408 | 0.0006858 | 0.0024212
-0.4 | 0.00020148 | 0.000808 | 0.002846
-0.39 | 0.00025413 | 0.000982 | 0.0034672
-0.38 | 0.00032678 | 0.0012307 | 0.0043341
-0.37 | 0.00042974 | 0.0015745 | 0.0055795
-0.36 | 0.00056877 | 0.0020516 | 0.00737
-0.35 | 0.0008033 | 0.002713 | 0.009827
-0.34 | 0.0010832 | 0.0036416 | 0.013219
-0.33 | 0.001464 | 0.0049147 | 0.01798
-0.32 | 0.0019885 | 0.006809 | 0.024611
-0.31 | 0.0027073 | 0.009206 | 0.033724
-0.3 | 0.0036949 | 0.012563 | 0.046618
-0.29 | 0.0050447 | 0.017109 | 0.06407
-0.28 | 0.007067 | 0.023369 | 0.08791
-0.27 | 0.009642 | 0.03205 | 0.12031
-0.26 | 0.013094 | 0.043671 | 0.16487
-0.25 | 0.017814 | 0.06009 | 0.22477
-0.24 | 0.024053 | 0.08125 | 0.30449
-0.23 | 0.032862 | 0.11089 | 0.41705
-0.22 | 0.044572 | 0.14949 | 0.56437
-0.21 | 0.06148 | 0.20143 | 0.759
-0.2 | 0.08268 | 0.27102 | 1.0206
-0.19 | 0.11164 | 0.36532 | 1.3614
-0.18 | 0.15045 | 0.49116 | 1.8196
-0.17 | 0.20193 | 0.656 | 2.4033
-0.16 | 0.27011 | 0.8703 | 3.1585
-0.15 | 0.36118 | 1.1536 | 4.0989
-0.14 | 0.48232 | 1.5318 | 5.3274
-0.13 | 0.6399 | 1.9979 | 6.856
-0.12 | 0.8473 | 2.6121 | 8.706
-0.11 | 1.1188 | 3.401 | 10.877
-0.1 | 1.4713 | 4.3903 | 13.484
-0.09 | 1.9258 | 5.6232 | 16.645
-0.08 | 2.5071 | 7.13 | 20.152
-0.07 | 3.2375 | 8.993 | 24.289
-0.06 | 4.14 | 11.229 | 28.777
-0.05 | 5.28 | 13.915 | 33.945
-0.04 | 6.586 | 17.02 | 39.599
-0.03 | 8.228 | 20.634 | 45.721
-0.02 | 10.169 | 24.742 | 52.407
-0.01 | 12.458 | 29.414 | 59.69
0 | 15.079 | 34.646 | 67.31
0.01 | 18.079 | 40.252 | 75.42
0.02 | 21.349 | 46.406 | 83.98
0.03 | 25.028 | 53.15 | 93
0.04 | 29.019 | 60.24 | 102.26
0.05 | 33.258 | 67.87 | 111.96
0.06 | 37.817 | 75.85 | 122.02
0.07 | 42.584 | 84.31 | 132.39
0.08 | 47.462 | 93 | 143.12
0.09 | 52.467 | 102.06 | 153.8
0.1 | 57.53 | 111.36 | 164.97
0.11 | 62.73 | 121.16 | 176.29
0.12 | 67.9 | 131.06 | 187.9
0.13 | 72.97 | 141.32 | 199.56
0.14 | 78.01 | 151.64 | 211.12
0.15 | 82.9 | 162.26 | 223.14
0.16 | 87.82 | 173.17 | 235.16
0.17 | 92.44 | 183.86 | 247.28
0.18 | 96.79 | 194.99 | 259.24
0.19 | 101.02 | 206.17 | 271.41
0.2 | 105.14 | 217.39 | 283.7
0.21 | 109.02 | 228.89 | 296.12
0.22 | 112.76 | 240.19 | 308.3
0.23 | 116.27 | 251.62 | 320.4
0.24 | 119.4 | 263.13 | 332.71
0.25 | 122.6 | 274.69 | 345.01
0.26 | 125.42 | 285.97 | 357.09
0.27 | 128.22 | 297.52 | 369.32
0.28 | 130.9 | 308.88 | 381.12
0.29 | 133.36 | 320.18 | 393.11
0.3 | 135.58 | 331.67 | 405.11
0.31 | 137.65 | 342.62 | 416.86
0.32 | 139.59 | 353.79 | 428.43
0.33 | 141.54 | 364.83 | 440.04
0.34 | 143.59 | 375.69 | 451.42
0.35 | 145.03 | 386.51 | 462.78
0.36 | 146.43 | 396.91 | 473.82
0.37 | 147.95 | 407.46 | 484.74
0.38 | 149.21 | 417.62 | 495.65
0.39 | 150.78 | 427.63 | 506.19
0.4 | 151.76 | 437.37 | 516.61
0.41 | 152.82 | 446.98 | 526.94
0.42 | 153.92 | 456.45 | 536.97
0.43 | 154.96 | 465.61 | 546.81
0.44 | 155.94 | 474.5 | 556.48
0.45 | 156.67 | 482.94 | 565.84
0.46 | 157.49 | 491.42 | 575
0.47 | 158.27 | 499.46 | 583.8
0.48 | 159.43 | 507.22 | 592.8
0.49 | 159.87 | 514.71 | 601.1
0.5 | 160.4 | 521.82 | 609.4

## Tranconductance (mS-mm)
VGS (V) | VDS = 0.100 V | VDS = 0.500 V | VDS = 0.900 V
-0.75 | -0.001249 | -0.00514 | -0.01499
-0.74 | -0.001325 | -0.00398 | -0.0122
-0.73 | -0.0013325 | -0.0039 | -0.01028
-0.72 | -0.001147 | -0.003935 | -0.01055
-0.71 | -0.0010515 | -0.003135 | -0.009905
-0.7 | -0.001043 | -0.00354 | -0.01006
-0.69 | -0.0010875 | -0.00359 | -0.008825
-0.68 | -0.001005 | -0.00307 | -0.009155
-0.67 | -0.000925 | -0.0029 | -0.00866
-0.66 | -0.000938 | -0.00362 | -0.007845
-0.65 | -0.0008595 | -0.003235 | -0.00927
-0.64 | -0.000722 | -0.0025 | -0.00847
-0.63 | -0.000767 | -0.00222 | -0.00747
-0.62 | -0.000791 | -0.00232 | -0.00806
-0.61 | -0.000699 | -0.00281 | -0.008355
-0.6 | -0.0006855 | -0.00257 | -0.0078
-0.59 | -0.000584 | -0.00236 | -0.006595
-0.58 | -0.0006195 | -0.00204 | -0.00641
-0.57 | -0.0006525 | -0.00199 | -0.006815
-0.56 | -0.0005535 | -0.00232 | -0.006585
-0.55 | -0.0004875 | -0.001965 | -0.006145
-0.54 | -0.0005145 | -0.00169 | -0.00501
-0.53 | -0.0004385 | -0.001625 | -0.004885
-0.52 | -0.0003655 | -0.0016655 | -0.00474
-0.51 | -0.0003625 | -0.001586 | -0.004445
-0.5 | -0.000285 | -0.0012025 | -0.003785
-0.49 | -0.0001575 | -0.0006695 | -0.00209
-0.48 | -1.6e-05 | -0.000154 | -0.00061
-0.47 | 9.55e-05 | 0.0002475 | 1.5e-05
-0.46 | 0.0002885 | 0.0007705 | 0.002495
-0.45 | 0.000595 | 0.0015615 | 0.006115
-0.44 | 0.000982 | 0.0028675 | 0.01009
-0.43 | 0.0014765 | 0.0050115 | 0.016655
-0.42 | 0.002204 | 0.007454 | 0.024165
-0.41 | 0.003196 | 0.01033 | 0.03516
-0.4 | 0.0045025 | 0.01481 | 0.0523
-0.39 | 0.006265 | 0.021135 | 0.074405
-0.38 | 0.0087805 | 0.029625 | 0.105615
-0.37 | 0.0120995 | 0.041045 | 0.151795
-0.36 | 0.018678 | 0.056925 | 0.212375
-0.35 | 0.0257215 | 0.0795 | 0.29245
-0.34 | 0.033035 | 0.110085 | 0.40765
-0.33 | 0.045265 | 0.15837 | 0.5696
-0.32 | 0.062165 | 0.214565 | 0.7872
-0.31 | 0.08532 | 0.2877 | 1.10035
-0.3 | 0.11687 | 0.39515 | 1.5173
-0.29 | 0.168605 | 0.5403 | 2.0646
-0.28 | 0.229865 | 0.74705 | 2.812
-0.27 | 0.30135 | 1.0151 | 3.848
-0.26 | 0.4086 | 1.402 | 5.223
-0.25 | 0.54795 | 1.87895 | 6.981
-0.24 | 0.7524 | 2.54 | 9.614
-0.23 | 1.02595 | 3.412 | 12.994
-0.22 | 1.4309 | 4.527 | 17.0975
-0.21 | 1.9054 | 6.0765 | 22.8115
-0.2 | 2.508 | 8.1945 | 30.12
-0.19 | 3.3885 | 11.007 | 39.95
-0.18 | 4.5145 | 14.534 | 52.095
-0.17 | 5.983 | 18.957 | 66.945
-0.16 | 7.9625 | 24.88 | 84.78
-0.15 | 10.6105 | 33.075 | 108.445
-0.14 | 13.936 | 42.215 | 137.855
-0.13 | 18.249 | 54.015 | 168.93
-0.12 | 23.945 | 70.155 | 201.05
-0.11 | 31.2 | 88.91 | 238.9
-0.1 | 40.35 | 111.11 | 288.4
-0.09 | 51.79 | 136.985 | 333.4
-0.08 | 65.585 | 168.49 | 382.2
-0.07 | 81.645 | 204.95 | 431.25
-0.06 | 102.125 | 246.1 | 482.8
-0.05 | 122.3 | 289.55 | 541.1
-0.04 | 147.4 | 335.95 | 588.8
-0.03 | 179.15 | 386.1 | 640.4
-0.02 | 211.5 | 439 | 698.45
-0.01 | 245.5 | 495.2 | 745.15
0 | 281.05 | 541.9 | 786.5
0.01 | 313.5 | 588 | 833.5
0.02 | 347.45 | 644.9 | 879
0.03 | 383.5 | 691.7 | 914
0.04 | 411.5 | 736 | 948
0.05 | 439.9 | 780.5 | 988
0.06 | 466.3 | 822 | 1021.5
0.07 | 482.25 | 857.5 | 1055
0.08 | 494.15 | 887.5 | 1070.5
0.09 | 503.4 | 918 | 1092.5
0.1 | 513.15 | 955 | 1124.5
0.11 | 518.5 | 985 | 1146.5
0.12 | 512 | 1008 | 1163.5
0.13 | 505.5 | 1029 | 1161
0.14 | 496.5 | 1047 | 1179
0.15 | 490.5 | 1076.5 | 1202
0.16 | 477 | 1080 | 1207
0.17 | 448.5 | 1091 | 1204
0.18 | 429 | 1115.5 | 1206.5
0.19 | 417.5 | 1120 | 1223
0.2 | 400 | 1136 | 1235.5
0.21 | 381 | 1140 | 1230
0.22 | 362.5 | 1136.5 | 1214
0.23 | 332 | 1147 | 1220.5
0.24 | 316.5 | 1153.5 | 1230.5
0.25 | 301 | 1142 | 1219
0.26 | 281 | 1141.5 | 1215.5
0.27 | 274 | 1145.5 | 1201.5
0.28 | 257 | 1133 | 1189.5
0.29 | 234 | 1139.5 | 1199.5
0.3 | 214.5 | 1122 | 1187.5
0.31 | 200.5 | 1106 | 1166
0.32 | 194.5 | 1110.5 | 1159
0.33 | 200 | 1095 | 1149.5
0.34 | 174.5 | 1084 | 1137
0.35 | 142 | 1061 | 1120
0.36 | 146 | 1047.5 | 1098
0.37 | 139 | 1035.5 | 1091.5
0.38 | 141.5 | 1008.5 | 1072.5
0.39 | 127.5 | 987.5 | 1048
0.4 | 102 | 967.5 | 1037.5
0.41 | 108 | 954 | 1018
0.42 | 107 | 931.5 | 993.5
0.43 | 101 | 902.5 | 975.5
0.44 | 85.5 | 866.5 | 951.5
0.45 | 77.5 | 846 | 926
0.46 | 80 | 826 | 898
0.47 | 97 | 790 | 890
0.48 | 80 | 762.5 | 865
0.49 | 48.5 | 730 | 830
0.5 | 53 | 711 | 830