## IDS-VDS Characteristic (mA-mm)
VGS (V) | VDS = 0.100 V | VDS = 0.500 V | VDS = 0.900 V
-0.75 | 0.00028407 | 0.0010674 | 0.0033643
-0.74 | 0.00027229 | 0.0010282 | 0.0032733
-0.73 | 0.00026212 | 0.0009949 | 0.0031776
-0.72 | 0.00025063 | 0.000963 | 0.0031038
-0.71 | 0.00023765 | 0.0009257 | 0.003002
-0.7 | 0.00022895 | 0.0008933 | 0.0029089
-0.69 | 0.00021743 | 0.0008596 | 0.0028172
-0.68 | 0.00020731 | 0.0008364 | 0.0027311
-0.67 | 0.00019837 | 0.0008031 | 0.002665
-0.66 | 0.00019046 | 0.0007796 | 0.0025631
-0.65 | 0.00018117 | 0.0007488 | 0.0025027
-0.64 | 0.00017396 | 0.0007264 | 0.0024261
-0.63 | 0.0001662 | 0.0007048 | 0.0023623
-0.62 | 0.0001581 | 0.0006751 | 0.0022831
-0.61 | 0.00015101 | 0.0006503 | 0.0022141
-0.6 | 0.00014339 | 0.0006262 | 0.0021292
-0.59 | 0.00013786 | 0.0006083 | 0.0020581
-0.58 | 0.00013172 | 0.0005875 | 0.0020021
-0.57 | 0.00012524 | 0.0005619 | 0.0019452
-0.56 | 0.00012011 | 0.0005455 | 0.0018854
-0.55 | 0.00011544 | 0.000524 | 0.0018231
-0.54 | 0.00011073 | 0.0005022 | 0.0017746
-0.53 | 0.00010629 | 0.00049217 | 0.0017319
-0.52 | 0.00010257 | 0.00047783 | 0.0016924
-0.51 | 9.943e-05 | 0.00046442 | 0.0016433
-0.5 | 9.636e-05 | 0.00045246 | 0.0016187
-0.49 | 9.437e-05 | 0.00044403 | 0.0015858
-0.48 | 9.35e-05 | 0.00043936 | 0.0015735
-0.47 | 9.416e-05 | 0.00044193 | 0.0015895
-0.46 | 9.679e-05 | 0.00044867 | 0.0016033
-0.45 | 0.00010208 | 0.00046486 | 0.0016506
-0.44 | 0.00011034 | 0.00049066 | 0.0017572
-0.43 | 0.00012383 | 0.00053452 | 0.0019011
-0.42 | 0.00014233 | 0.0006008 | 0.0021081
-0.41 | 0.00017135 | 0.0006939 | 0.0024382
-0.4 | 0.00021067 | 0.0008246 | 0.002904
-0.39 | 0.00026797 | 0.0010177 | 0.0035614
-0.38 | 0.00034606 | 0.0012817 | 0.0044985
-0.37 | 0.00045449 | 0.0016527 | 0.005876
-0.36 | 0.0006317 | 0.002158 | 0.007705
-0.35 | 0.0008457 | 0.0028593 | 0.010307
-0.34 | 0.0011412 | 0.0038417 | 0.013999
-0.33 | 0.0015443 | 0.0051946 | 0.018994
-0.32 | 0.0020979 | 0.007209 | 0.025877
-0.31 | 0.0028529 | 0.009748 | 0.035566
-0.3 | 0.0038945 | 0.013291 | 0.048977
-0.29 | 0.0052883 | 0.018043 | 0.06703
-0.28 | 0.00743 | 0.024687 | 0.09217
-0.27 | 0.01012 | 0.033691 | 0.12555
-0.26 | 0.013738 | 0.045824 | 0.17204
-0.25 | 0.01859 | 0.06301 | 0.23457
-0.24 | 0.025297 | 0.08503 | 0.31605
-0.23 | 0.034317 | 0.11505 | 0.43101
-0.22 | 0.04654 | 0.1557 | 0.5828
-0.21 | 0.06381 | 0.20957 | 0.7844
-0.2 | 0.0857 | 0.28235 | 1.0466
-0.19 | 0.11548 | 0.37837 | 1.3965
-0.18 | 0.15588 | 0.50543 | 1.8647
-0.17 | 0.20731 | 0.6775 | 2.4594
-0.16 | 0.27808 | 0.8986 | 3.2194
-0.15 | 0.37136 | 1.1872 | 4.2134
-0.14 | 0.49446 | 1.5659 | 5.4095
-0.13 | 0.6565 | 2.0536 | 6.978
-0.12 | 0.8693 | 2.6787 | 8.864
-0.11 | 1.1494 | 3.4835 | 11.098
-0.1 | 1.5022 | 4.4769 | 13.732
-0.09 | 1.9697 | 5.748 | 16.893
-0.08 | 2.5596 | 7.301 | 20.506
-0.07 | 3.2894 | 9.138 | 24.595
-0.06 | 4.2179 | 11.43 | 29.272
-0.05 | 5.3509 | 14.141 | 34.376
-0.04 | 6.687 | 17.3 | 40.092
-0.03 | 8.346 | 20.963 | 46.249
-0.02 | 10.295 | 25.056 | 52.974
-0.01 | 12.55 | 29.719 | 60.23
0 | 15.244 | 34.967 | 67.95
0.01 | 18.212 | 40.723 | 76.12
0.02 | 21.494 | 46.783 | 84.7
0.03 | 25.206 | 53.64 | 93.68
0.04 | 29.18 | 60.67 | 103.11
0.05 | 33.463 | 68.4 | 112.68
0.06 | 37.981 | 76.38 | 122.82
0.07 | 42.741 | 84.97 | 133.28
0.08 | 47.609 | 93.61 | 143.91
0.09 | 52.659 | 102.64 | 154.81
0.1 | 57.6 | 112.04 | 165.77
0.11 | 62.84 | 121.75 | 177.24
0.12 | 68.02 | 131.8 | 188.74
0.13 | 73.08 | 141.84 | 200.42
0.14 | 78.12 | 152.24 | 212.18
0.15 | 83.03 | 162.9 | 224
0.16 | 87.85 | 173.73 | 236.06
0.17 | 92.4 | 184.69 | 248.17
0.18 | 96.8 | 195.57 | 260.19
0.19 | 101.08 | 206.81 | 272.19
0.2 | 105.11 | 218.03 | 284.57
0.21 | 109.01 | 229.47 | 296.96
0.22 | 112.74 | 240.79 | 309.09
0.23 | 116.11 | 252.21 | 321.5
0.24 | 119.51 | 263.65 | 333.44
0.25 | 122.54 | 275.24 | 345.87
0.26 | 125.42 | 286.63 | 357.97
0.27 | 128.14 | 297.91 | 370.06
0.28 | 130.72 | 309.33 | 382.03
0.29 | 133.23 | 320.68 | 393.96
0.3 | 135.47 | 332.02 | 405.9
0.31 | 137.51 | 343.26 | 417.65
0.32 | 139.46 | 354.14 | 429.38
0.33 | 141.57 | 365.27 | 440.7
0.34 | 143.22 | 376.1 | 452.19
0.35 | 144.84 | 386.72 | 463.41
0.36 | 146.29 | 397.29 | 474.5
0.37 | 147.62 | 407.66 | 485.63
0.38 | 149.36 | 417.91 | 496.19
0.39 | 150.41 | 427.86 | 506.89
0.4 | 151.48 | 437.66 | 517.27
0.41 | 152.64 | 447.13 | 527.43
0.42 | 153.65 | 456.55 | 537.6
0.43 | 154.8 | 465.71 | 547.38
0.44 | 155.66 | 474.48 | 556.97
0.45 | 156.35 | 483.09 | 566.39
0.46 | 157.2 | 491.36 | 575.4
0.47 | 158.23 | 499.38 | 584.4
0.48 | 158.87 | 507.12 | 593
0.49 | 159.53 | 514.53 | 601.4
0.5 | 160.21 | 521.67 | 609.7

## Tranconductance (mS-mm)
VGS (V) | VDS = 0.100 V | VDS = 0.500 V | VDS = 0.900 V
-0.75 | -0.001178 | -0.00392 | -0.0091
-0.74 | -0.0010975 | -0.003625 | -0.009335
-0.73 | -0.001083 | -0.00326 | -0.008475
-0.72 | -0.0012235 | -0.00346 | -0.00878
-0.71 | -0.001084 | -0.003485 | -0.009745
-0.7 | -0.001011 | -0.003305 | -0.00924
-0.69 | -0.001082 | -0.002845 | -0.00889
-0.68 | -0.000953 | -0.002825 | -0.00761
-0.67 | -0.0008425 | -0.00284 | -0.0084
-0.66 | -0.00086 | -0.002715 | -0.008115
-0.65 | -0.000825 | -0.00266 | -0.00685
-0.64 | -0.0007485 | -0.0022 | -0.00702
-0.63 | -0.000793 | -0.002565 | -0.00715
-0.62 | -0.0007595 | -0.002725 | -0.00741
-0.61 | -0.0007355 | -0.002445 | -0.007695
-0.6 | -0.0006575 | -0.0021 | -0.0078
-0.59 | -0.0005835 | -0.001935 | -0.006355
-0.58 | -0.000631 | -0.00232 | -0.005645
-0.57 | -0.0005805 | -0.0021 | -0.005835
-0.56 | -0.00049 | -0.001895 | -0.006105
-0.55 | -0.000469 | -0.002165 | -0.00554
-0.54 | -0.0004575 | -0.0015915 | -0.00456
-0.53 | -0.000408 | -0.0012185 | -0.00411
-0.52 | -0.000343 | -0.0013875 | -0.00443
-0.51 | -0.0003105 | -0.0012685 | -0.003685
-0.5 | -0.000253 | -0.0010195 | -0.002875
-0.49 | -0.000143 | -0.000655 | -0.00226
-0.48 | -1.05e-05 | -0.000105 | 0.000185
-0.47 | 0.0001645 | 0.0004655 | 0.00149
-0.46 | 0.000396 | 0.0011465 | 0.003055
-0.45 | 0.0006775 | 0.0020995 | 0.007695
-0.44 | 0.0010875 | 0.003483 | 0.012525
-0.43 | 0.0015995 | 0.005507 | 0.017545
-0.42 | 0.002376 | 0.007969 | 0.026855
-0.41 | 0.003417 | 0.01119 | 0.039795
-0.4 | 0.004831 | 0.01619 | 0.05616
-0.39 | 0.0067695 | 0.022855 | 0.079725
-0.38 | 0.009326 | 0.03175 | 0.11573
-0.37 | 0.014282 | 0.043815 | 0.160325
-0.36 | 0.0195605 | 0.06033 | 0.22155
-0.35 | 0.025475 | 0.084185 | 0.3147
-0.34 | 0.03493 | 0.116765 | 0.43435
-0.33 | 0.047835 | 0.168365 | 0.5939
-0.32 | 0.06543 | 0.22767 | 0.8286
-0.31 | 0.08983 | 0.3041 | 1.155
-0.3 | 0.12177 | 0.41475 | 1.5732
-0.29 | 0.176775 | 0.5698 | 2.15965
-0.28 | 0.241585 | 0.7824 | 2.926
-0.27 | 0.3154 | 1.05685 | 3.9935
-0.26 | 0.4235 | 1.46595 | 5.451
-0.25 | 0.57795 | 1.9603 | 7.2005
-0.24 | 0.78635 | 2.602 | 9.822
-0.23 | 1.06215 | 3.5335 | 13.3375
-0.22 | 1.47465 | 4.726 | 17.6695
-0.21 | 1.958 | 6.3325 | 23.19
-0.2 | 2.5835 | 8.44 | 30.605
-0.19 | 3.509 | 11.154 | 40.905
-0.18 | 4.5915 | 14.9565 | 53.145
-0.17 | 6.11 | 19.6585 | 67.735
-0.16 | 8.2025 | 25.485 | 87.7
-0.15 | 10.819 | 33.365 | 109.505
-0.14 | 14.257 | 43.32 | 138.23
-0.13 | 18.742 | 55.64 | 172.725
-0.12 | 24.645 | 71.495 | 206
-0.11 | 31.645 | 89.91 | 243.4
-0.1 | 41.015 | 113.225 | 289.75
-0.09 | 52.87 | 141.205 | 338.7
-0.08 | 65.985 | 169.5 | 385.1
-0.07 | 82.915 | 206.45 | 438.3
-0.06 | 103.075 | 250.15 | 489.05
-0.05 | 123.455 | 293.5 | 541
-0.04 | 149.755 | 341.1 | 593.65
-0.03 | 180.4 | 387.8 | 644.1
-0.02 | 210.2 | 437.8 | 699.05
-0.01 | 247.45 | 495.55 | 748.8
0 | 283.1 | 550.2 | 794.5
0.01 | 312.5 | 590.8 | 837.5
0.02 | 349.7 | 645.85 | 878
0.03 | 384.3 | 694.35 | 920.5
0.04 | 412.85 | 738 | 950
0.05 | 440.05 | 785.5 | 985.5
0.06 | 463.9 | 828.5 | 1030
0.07 | 481.4 | 861.5 | 1054.5
0.08 | 495.9 | 883.5 | 1076.5
0.09 | 499.55 | 921.5 | 1093
0.1 | 509.05 | 955.5 | 1121.5
0.11 | 521 | 988 | 1148.5
0.12 | 512 | 1004.5 | 1159
0.13 | 505 | 1022 | 1172
0.14 | 497.5 | 1053 | 1179
0.15 | 486.5 | 1074.5 | 1194
0.16 | 468.5 | 1089.5 | 1208.5
0.17 | 447.5 | 1092 | 1206.5
0.18 | 434 | 1106 | 1201
0.19 | 415.5 | 1123 | 1219
0.2 | 396.5 | 1133 | 1238.5
0.21 | 381.5 | 1138 | 1226
0.22 | 355 | 1137 | 1227
0.23 | 338.5 | 1143 | 1217.5
0.24 | 321.5 | 1151.5 | 1218.5
0.25 | 295.5 | 1149 | 1226.5
0.26 | 280 | 1133.5 | 1209.5
0.27 | 265 | 1135 | 1203
0.28 | 254.5 | 1138.5 | 1195
0.29 | 237.5 | 1134.5 | 1193.5
0.3 | 214 | 1129 | 1184.5
0.31 | 199.5 | 1106 | 1174
0.32 | 203 | 1100.5 | 1152.5
0.33 | 188 | 1098 | 1140.5
0.34 | 163.5 | 1072.5 | 1135.5
0.35 | 153.5 | 1059.5 | 1115.5
0.36 | 139 | 1047 | 1111
0.37 | 153.5 | 1031 | 1084.5
0.38 | 139.5 | 1010 | 1063
0.39 | 106 | 987.5 | 1054
0.4 | 111.5 | 963.5 | 1027
0.41 | 108.5 | 944.5 | 1016.5
0.42 | 108 | 929 | 997.5
0.43 | 100.5 | 896.5 | 968.5
0.44 | 77.5 | 869 | 950.5
0.45 | 77 | 844 | 921.5
0.46 | 94 | 814.5 | 900.5
0.47 | 83.5 | 788 | 880
0.48 | 65 | 757.5 | 850
0.49 | 67 | 727.5 | 835
0.5 | 68 | 714 | 830