## IDS-VDS Characteristic (mA-mm)
VGS (V) | VDS = 0.100 V | VDS = 0.500 V | VDS = 0.900 V
-0.75 | 0.00028745 | 0.0010861 | 0.0034948
-0.74 | 0.00027233 | 0.0010579 | 0.0034041
-0.73 | 0.0002625 | 0.0010206 | 0.0033043
-0.72 | 0.00025253 | 0.0009889 | 0.003169
-0.71 | 0.0002406 | 0.0009523 | 0.0030913
-0.7 | 0.00023158 | 0.0009159 | 0.0030032
-0.69 | 0.00021785 | 0.0008792 | 0.0029037
-0.68 | 0.00020995 | 0.0008446 | 0.0028201
-0.67 | 0.00019984 | 0.0008186 | 0.0027276
-0.66 | 0.00019103 | 0.0007834 | 0.0026538
-0.65 | 0.00018317 | 0.0007597 | 0.0025684
-0.64 | 0.00017646 | 0.0007304 | 0.0024946
-0.63 | 0.00016861 | 0.0007018 | 0.0024208
-0.62 | 0.00016079 | 0.0006793 | 0.0023315
-0.61 | 0.00015463 | 0.0006568 | 0.0022717
-0.6 | 0.00014695 | 0.0006318 | 0.0021868
-0.59 | 0.00014161 | 0.0006107 | 0.0021346
-0.58 | 0.00013456 | 0.0005849 | 0.0020548
-0.57 | 0.00012902 | 0.0005678 | 0.0019955
-0.56 | 0.00012451 | 0.0005441 | 0.0019468
-0.55 | 0.00011852 | 0.0005318 | 0.0018868
-0.54 | 0.00011312 | 0.0005106 | 0.0018289
-0.53 | 0.00010972 | 0.00050005 | 0.001777
-0.52 | 0.00010556 | 0.00048564 | 0.0017326
-0.51 | 0.00010229 | 0.00047304 | 0.0016934
-0.5 | 9.797e-05 | 0.00046075 | 0.0016546
-0.49 | 9.664e-05 | 0.00045325 | 0.0016342
-0.48 | 9.599e-05 | 0.0004484 | 0.0016285
-0.47 | 9.655e-05 | 0.00044918 | 0.001623
-0.46 | 9.902e-05 | 0.0004537 | 0.001641
-0.45 | 0.00010322 | 0.00046944 | 0.0016997
-0.44 | 0.00011174 | 0.00049586 | 0.0017854
-0.43 | 0.00012414 | 0.00053963 | 0.0019286
-0.42 | 0.00014253 | 0.0006045 | 0.0021426
-0.41 | 0.00017131 | 0.0006949 | 0.0024684
-0.4 | 0.00020999 | 0.0008264 | 0.0029193
-0.39 | 0.00026636 | 0.0010151 | 0.0035937
-0.38 | 0.0003421 | 0.0012748 | 0.0045489
-0.37 | 0.00044874 | 0.0016437 | 0.005907
-0.36 | 0.0006099 | 0.0021488 | 0.007747
-0.35 | 0.0008169 | 0.0028536 | 0.010363
-0.34 | 0.0011029 | 0.0038101 | 0.014017
-0.33 | 0.0014913 | 0.0051645 | 0.019178
-0.32 | 0.0020282 | 0.007155 | 0.026162
-0.31 | 0.0027619 | 0.009736 | 0.035845
-0.3 | 0.0037818 | 0.013215 | 0.049276
-0.29 | 0.0051777 | 0.017999 | 0.06786
-0.28 | 0.007346 | 0.024567 | 0.09328
-0.27 | 0.00999 | 0.033664 | 0.12695
-0.26 | 0.013573 | 0.045851 | 0.17421
-0.25 | 0.018447 | 0.06317 | 0.23658
-0.24 | 0.025038 | 0.08547 | 0.32094
-0.23 | 0.03391 | 0.1152 | 0.43795
-0.22 | 0.046097 | 0.15625 | 0.5929
-0.21 | 0.06297 | 0.21109 | 0.7932
-0.2 | 0.08535 | 0.28323 | 1.0653
-0.19 | 0.11445 | 0.38148 | 1.425
-0.18 | 0.15454 | 0.5108 | 1.8933
-0.17 | 0.20739 | 0.6834 | 2.5052
-0.16 | 0.27735 | 0.9046 | 3.2711
-0.15 | 0.37133 | 1.1988 | 4.2518
-0.14 | 0.49485 | 1.5837 | 5.4961
-0.13 | 0.6581 | 2.0739 | 7.058
-0.12 | 0.8715 | 2.7125 | 8.885
-0.11 | 1.1512 | 3.5058 | 11.177
-0.1 | 1.5092 | 4.524 | 13.854
-0.09 | 1.9764 | 5.794 | 17.005
-0.08 | 2.564 | 7.324 | 20.67
-0.07 | 3.3026 | 9.227 | 24.692
-0.06 | 4.2286 | 11.488 | 29.342
-0.05 | 5.3764 | 14.221 | 34.484
-0.04 | 6.707 | 17.396 | 40.227
-0.03 | 8.346 | 20.997 | 46.361
-0.02 | 10.318 | 25.172 | 53.086
-0.01 | 12.603 | 29.817 | 60.31
0 | 15.269 | 35.08 | 68.15
0.01 | 18.244 | 40.826 | 76.35
0.02 | 21.542 | 47.034 | 84.84
0.03 | 25.267 | 53.755 | 93.76
0.04 | 29.201 | 60.86 | 103.22
0.05 | 33.485 | 68.5 | 112.94
0.06 | 37.991 | 76.46 | 122.99
0.07 | 42.795 | 84.99 | 133.44
0.08 | 47.695 | 93.78 | 143.87
0.09 | 52.727 | 102.9 | 154.84
0.1 | 57.69 | 112.1 | 165.97
0.11 | 62.91 | 121.92 | 177.28
0.12 | 68.16 | 131.92 | 188.89
0.13 | 73.26 | 142.02 | 200.38
0.14 | 78.22 | 152.56 | 212.24
0.15 | 83.07 | 162.93 | 224.09
0.16 | 87.9 | 173.85 | 236.09
0.17 | 92.57 | 184.77 | 248.09
0.18 | 97.03 | 195.75 | 260.26
0.19 | 101.29 | 206.91 | 272.42
0.2 | 105.35 | 218.05 | 284.69
0.21 | 109.13 | 229.58 | 296.97
0.22 | 112.94 | 240.91 | 308.98
0.23 | 116.31 | 252.38 | 321.4
0.24 | 119.61 | 263.73 | 333.53
0.25 | 122.88 | 275.32 | 345.73
0.26 | 125.69 | 286.72 | 357.99
0.27 | 128.4 | 298.14 | 369.94
0.28 | 130.95 | 309.51 | 381.98
0.29 | 133.32 | 320.67 | 393.87
0.3 | 135.64 | 332.16 | 405.9
0.31 | 138.07 | 343.31 | 417.51
0.32 | 139.84 | 354.3 | 429.13
0.33 | 141.64 | 365.35 | 440.68
0.34 | 143.43 | 376.09 | 452.12
0.35 | 145.01 | 386.87 | 463.32
0.36 | 146.93 | 397.33 | 474.22
0.37 | 148.12 | 407.82 | 485.36
0.38 | 149.33 | 417.9 | 496.12
0.39 | 150.65 | 428 | 506.7
0.4 | 151.88 | 437.68 | 517.18
0.41 | 153.14 | 447.21 | 527.22
0.42 | 153.98 | 456.72 | 537.39
0.43 | 154.93 | 465.72 | 547.2
0.44 | 155.9 | 474.65 | 556.76
0.45 | 157.11 | 483.15 | 566.16
0.46 | 157.77 | 491.5 | 575
0.47 | 158.39 | 499.58 | 584
0.48 | 159.14 | 507.26 | 592.8
0.49 | 159.81 | 514.73 | 601.3
0.5 | 160.81 | 521.82 | 609.5

## Tranconductance (mS-mm)
VGS (V) | VDS = 0.100 V | VDS = 0.500 V | VDS = 0.900 V
-0.75 | -0.001512 | -0.00282 | -0.00907
-0.74 | -0.0012475 | -0.003275 | -0.009525
-0.73 | -0.00099 | -0.00345 | -0.011755
-0.72 | -0.001095 | -0.003415 | -0.01065
-0.71 | -0.0010475 | -0.00365 | -0.00829
-0.7 | -0.0011375 | -0.003655 | -0.00938
-0.69 | -0.0010815 | -0.003565 | -0.009155
-0.68 | -0.0009005 | -0.00303 | -0.008805
-0.67 | -0.000946 | -0.00306 | -0.008315
-0.66 | -0.0008335 | -0.002945 | -0.00796
-0.65 | -0.0007285 | -0.00265 | -0.00796
-0.64 | -0.000728 | -0.002895 | -0.00738
-0.63 | -0.0007835 | -0.002555 | -0.008155
-0.62 | -0.000699 | -0.00225 | -0.007455
-0.61 | -0.000692 | -0.002375 | -0.007235
-0.6 | -0.000651 | -0.002305 | -0.006855
-0.59 | -0.0006195 | -0.002345 | -0.0066
-0.58 | -0.0006295 | -0.002145 | -0.006955
-0.57 | -0.0005025 | -0.00204 | -0.0054
-0.56 | -0.000525 | -0.0018 | -0.005435
-0.55 | -0.0005695 | -0.001675 | -0.005895
-0.54 | -0.00044 | -0.0015875 | -0.00549
-0.53 | -0.000378 | -0.001248 | -0.004815
-0.52 | -0.0003715 | -0.0013505 | -0.00418
-0.51 | -0.0003795 | -0.0012445 | -0.0039
-0.5 | -0.0002825 | -0.0009895 | -0.00296
-0.49 | -9.9e-05 | -0.0006175 | -0.001305
-0.48 | -4.5e-06 | -0.0002035 | -0.00056
-0.47 | 0.0001515 | 0.000265 | 0.000625
-0.46 | 0.0003335 | 0.001013 | 0.003835
-0.45 | 0.000636 | 0.002108 | 0.00722
-0.44 | 0.001046 | 0.0035095 | 0.011445
-0.43 | 0.0015395 | 0.005432 | 0.01786
-0.42 | 0.0023585 | 0.0077635 | 0.02699
-0.41 | 0.003373 | 0.011095 | 0.038835
-0.4 | 0.0047525 | 0.01601 | 0.056265
-0.39 | 0.0066055 | 0.02242 | 0.08148
-0.38 | 0.009119 | 0.03143 | 0.115665
-0.37 | 0.01339 | 0.0437 | 0.159905
-0.36 | 0.018408 | 0.060495 | 0.2228
-0.35 | 0.02465 | 0.083065 | 0.3135
-0.34 | 0.03372 | 0.115545 | 0.44075
-0.33 | 0.046265 | 0.167245 | 0.60725
-0.32 | 0.06353 | 0.228575 | 0.83335
-0.31 | 0.08768 | 0.303 | 1.1557
-0.3 | 0.12079 | 0.41315 | 1.60075
-0.29 | 0.17821 | 0.5676 | 2.2002
-0.28 | 0.240615 | 0.78325 | 2.9545
-0.27 | 0.31135 | 1.0642 | 4.0465
-0.26 | 0.42285 | 1.4753 | 5.4815
-0.25 | 0.57325 | 1.98095 | 7.3365
-0.24 | 0.77315 | 2.6015 | 10.0685
-0.23 | 1.05295 | 3.539 | 13.598
-0.22 | 1.453 | 4.7945 | 17.7625
-0.21 | 1.96265 | 6.349 | 23.62
-0.2 | 2.574 | 8.5195 | 31.59
-0.19 | 3.4595 | 11.3785 | 41.4
-0.18 | 4.647 | 15.096 | 54.01
-0.17 | 6.1405 | 19.69 | 68.89
-0.16 | 8.197 | 25.77 | 87.33
-0.15 | 10.875 | 33.955 | 111.25
-0.14 | 14.3385 | 43.755 | 140.31
-0.13 | 18.8325 | 56.44 | 169.445
-0.12 | 24.655 | 71.595 | 205.95
-0.11 | 31.885 | 90.575 | 248.45
-0.1 | 41.26 | 114.41 | 291.4
-0.09 | 52.74 | 140 | 340.8
-0.08 | 66.31 | 171.65 | 384.35
-0.07 | 83.23 | 208.2 | 433.6
-0.06 | 103.69 | 249.7 | 489.6
-0.05 | 123.92 | 295.4 | 544.25
-0.04 | 148.48 | 338.8 | 593.85
-0.03 | 180.55 | 388.8 | 642.95
-0.02 | 212.85 | 441 | 697.45
-0.01 | 247.55 | 495.4 | 753.2
0 | 282.05 | 550.45 | 802
0.01 | 313.65 | 597.7 | 834.5
0.02 | 351.15 | 646.45 | 870.5
0.03 | 382.95 | 691.3 | 919
0.04 | 410.9 | 737.25 | 959
0.05 | 439.5 | 780 | 988.5
0.06 | 465.5 | 824.5 | 1025
0.07 | 485.2 | 866 | 1044
0.08 | 496.6 | 895.5 | 1070
0.09 | 499.75 | 916 | 1105
0.1 | 509.15 | 951 | 1122
0.11 | 523.5 | 991 | 1146
0.12 | 517.5 | 1005 | 1155
0.13 | 503 | 1032 | 1167.5
0.14 | 490.5 | 1045.5 | 1185.5
0.15 | 484 | 1064.5 | 1192.5
0.16 | 475 | 1092 | 1200
0.17 | 456.5 | 1095 | 1208.5
0.18 | 436 | 1107 | 1216.5
0.19 | 416 | 1115 | 1221.5
0.2 | 392 | 1133.5 | 1227.5
0.21 | 379.5 | 1143 | 1214.5
0.22 | 359 | 1140 | 1221.5
0.23 | 333.5 | 1141 | 1227.5
0.24 | 328.5 | 1147 | 1216.5
0.25 | 304 | 1149.5 | 1223
0.26 | 276 | 1141 | 1210.5
0.27 | 263 | 1139.5 | 1199.5
0.28 | 246 | 1126.5 | 1196.5
0.29 | 234.5 | 1132.5 | 1196
0.3 | 237.5 | 1132 | 1182
0.31 | 210 | 1107 | 1161.5
0.32 | 178.5 | 1102 | 1158.5
0.33 | 179.5 | 1089.5 | 1149.5
0.34 | 168.5 | 1076 | 1132
0.35 | 175 | 1062 | 1105
0.36 | 155.5 | 1047.5 | 1102
0.37 | 120 | 1028.5 | 1095
0.38 | 126.5 | 1009 | 1067
0.39 | 127.5 | 989 | 1053
0.4 | 124.5 | 960.5 | 1026
0.41 | 105 | 952 | 1010.5
0.42 | 89.5 | 925.5 | 999
0.43 | 96 | 896.5 | 968.5
0.44 | 109 | 871.5 | 948
0.45 | 93.5 | 842.5 | 912
0.46 | 64 | 821.5 | 892
0.47 | 68.5 | 788 | 890
0.48 | 71 | 757.5 | 865
0.49 | 83.5 | 728 | 835
0.5 | 100 | 709 | 820