## IDS-VDS Characteristic (mA-mm)
VGS (V) | VDS = 0.100 V | VDS = 0.500 V | VDS = 0.900 V
-0.75 | 0.00030877 | 0.001208 | 0.0038581
-0.74 | 0.00029815 | 0.0011687 | 0.0037357
-0.73 | 0.0002854 | 0.0011263 | 0.0036412
-0.72 | 0.00027151 | 0.001087 | 0.0035259
-0.71 | 0.00025964 | 0.001047 | 0.003434
-0.7 | 0.00024763 | 0.0010136 | 0.0033208
-0.69 | 0.0002366 | 0.0009787 | 0.003216
-0.68 | 0.00022747 | 0.0009462 | 0.0031069
-0.67 | 0.00021682 | 0.0009045 | 0.0030206
-0.66 | 0.0002072 | 0.0008797 | 0.0029216
-0.65 | 0.00019854 | 0.0008442 | 0.0028493
-0.64 | 0.00019096 | 0.0008084 | 0.0027641
-0.63 | 0.00018078 | 0.0007825 | 0.0026768
-0.62 | 0.00017517 | 0.0007585 | 0.0025999
-0.61 | 0.00016641 | 0.0007341 | 0.002524
-0.6 | 0.00015847 | 0.0006993 | 0.0024377
-0.59 | 0.00015241 | 0.000674 | 0.002359
-0.58 | 0.00014453 | 0.0006532 | 0.002295
-0.57 | 0.0001376 | 0.0006261 | 0.0022258
-0.56 | 0.00013188 | 0.0006075 | 0.0021408
-0.55 | 0.00012577 | 0.000583 | 0.0020887
-0.54 | 0.00012029 | 0.000567 | 0.0020307
-0.53 | 0.00011665 | 0.0005467 | 0.0019573
-0.52 | 0.00011174 | 0.0005337 | 0.001906
-0.51 | 0.00010817 | 0.0005132 | 0.0018598
-0.5 | 0.00010464 | 0.00050234 | 0.001822
-0.49 | 0.00010248 | 0.00049167 | 0.0017814
-0.48 | 0.00010087 | 0.00048674 | 0.0017704
-0.47 | 0.00010015 | 0.00047956 | 0.0017489
-0.46 | 0.00010222 | 0.00048018 | 0.0017594
-0.45 | 0.00010542 | 0.00049071 | 0.0017985
-0.44 | 0.00011248 | 0.00051008 | 0.001858
-0.43 | 0.00012319 | 0.00054859 | 0.001972
-0.42 | 0.00013977 | 0.0006037 | 0.0021555
-0.41 | 0.00016365 | 0.0006841 | 0.0024195
-0.4 | 0.00019888 | 0.0007964 | 0.0028213
-0.39 | 0.00024904 | 0.0009624 | 0.003393
-0.38 | 0.00031882 | 0.001193 | 0.0042117
-0.37 | 0.00041532 | 0.0015177 | 0.0053754
-0.36 | 0.00055083 | 0.0019642 | 0.00705
-0.35 | 0.0007722 | 0.0025942 | 0.009353
-0.34 | 0.0010382 | 0.0034757 | 0.012522
-0.33 | 0.0014022 | 0.0046624 | 0.017073
-0.32 | 0.0019018 | 0.006442 | 0.023311
-0.31 | 0.0025859 | 0.008735 | 0.031957
-0.3 | 0.0035358 | 0.011941 | 0.043959
-0.29 | 0.0048214 | 0.016249 | 0.06081
-0.28 | 0.006789 | 0.022158 | 0.08352
-0.27 | 0.009254 | 0.030296 | 0.11392
-0.26 | 0.01259 | 0.041359 | 0.15688
-0.25 | 0.017086 | 0.056416 | 0.21307
-0.24 | 0.023274 | 0.07758 | 0.29038
-0.23 | 0.031691 | 0.10522 | 0.3945
-0.22 | 0.042962 | 0.14219 | 0.53403
-0.21 | 0.05847 | 0.19201 | 0.7169
-0.2 | 0.07917 | 0.25946 | 0.9683
-0.19 | 0.10664 | 0.34867 | 1.3002
-0.18 | 0.14404 | 0.46922 | 1.734
-0.17 | 0.19395 | 0.6255 | 2.2927
-0.16 | 0.25995 | 0.8358 | 3.0129
-0.15 | 0.3466 | 1.1014 | 3.9241
-0.14 | 0.46462 | 1.4627 | 5.1033
-0.13 | 0.6177 | 1.9204 | 6.574
-0.12 | 0.821 | 2.5132 | 8.323
-0.11 | 1.0885 | 3.2646 | 10.487
-0.1 | 1.4276 | 4.2158 | 13.031
-0.09 | 1.8806 | 5.4319 | 16.061
-0.08 | 2.4334 | 6.892 | 19.516
-0.07 | 3.1499 | 8.706 | 23.524
-0.06 | 4.0422 | 10.843 | 28.002
-0.05 | 5.1482 | 13.458 | 33.078
-0.04 | 6.432 | 16.509 | 38.664
-0.03 | 8.05 | 20.06 | 44.569
-0.02 | 9.965 | 24.145 | 51.202
-0.01 | 12.203 | 28.597 | 58.33
0 | 14.815 | 33.811 | 65.99
0.01 | 17.725 | 39.413 | 74.09
0.02 | 20.985 | 45.544 | 82.58
0.03 | 24.626 | 52.183 | 91.41
0.04 | 28.565 | 59.21 | 100.71
0.05 | 32.8 | 66.68 | 110.4
0.06 | 37.29 | 74.69 | 120.38
0.07 | 42.068 | 83.14 | 130.78
0.08 | 46.951 | 91.82 | 141.32
0.09 | 51.977 | 100.9 | 152.16
0.1 | 57.04 | 110.14 | 163.25
0.11 | 62.21 | 119.89 | 174.59
0.12 | 67.4 | 129.93 | 185.93
0.13 | 72.53 | 139.95 | 197.76
0.14 | 77.54 | 150.42 | 209.45
0.15 | 82.46 | 160.94 | 221.31
0.16 | 87.35 | 171.72 | 233.54
0.17 | 91.96 | 182.66 | 245.29
0.18 | 96.43 | 193.69 | 257.51
0.19 | 100.7 | 204.74 | 269.7
0.2 | 104.74 | 216.04 | 281.97
0.21 | 108.71 | 227.57 | 294.39
0.22 | 112.49 | 238.95 | 306.52
0.23 | 115.94 | 250.52 | 318.86
0.24 | 119.24 | 261.71 | 331.08
0.25 | 122.42 | 273.39 | 343.42
0.26 | 125.34 | 284.81 | 355.49
0.27 | 128.26 | 296.31 | 367.69
0.28 | 130.78 | 307.71 | 379.73
0.29 | 133.18 | 319.1 | 391.67
0.3 | 135.49 | 330.5 | 403.83
0.31 | 137.59 | 341.68 | 415.38
0.32 | 139.73 | 352.79 | 427.15
0.33 | 141.48 | 363.77 | 438.82
0.34 | 143.34 | 374.72 | 450.25
0.35 | 144.97 | 385.49 | 461.56
0.36 | 146.59 | 396.01 | 472.65
0.37 | 148.03 | 406.69 | 483.77
0.38 | 149.37 | 416.77 | 494.64
0.39 | 150.66 | 426.95 | 505.26
0.4 | 151.81 | 436.76 | 515.63
0.41 | 153.18 | 446.38 | 525.98
0.42 | 154.08 | 455.91 | 536.16
0.43 | 155.09 | 465.03 | 546.15
0.44 | 156.05 | 474 | 555.83
0.45 | 156.77 | 482.62 | 565.13
0.46 | 157.87 | 491.17 | 574.5
0.47 | 158.49 | 499.21 | 583.4
0.48 | 159.32 | 507.07 | 591.9
0.49 | 160.04 | 514.57 | 600.7
0.5 | 160.67 | 521.78 | 609

## Tranconductance (mS-mm)
VGS (V) | VDS = 0.100 V | VDS = 0.500 V | VDS = 0.900 V
-0.75 | -0.001062 | -0.00393 | -0.01224
-0.74 | -0.0011685 | -0.004085 | -0.010845
-0.73 | -0.001332 | -0.004085 | -0.01049
-0.72 | -0.001288 | -0.003965 | -0.01036
-0.71 | -0.001194 | -0.00367 | -0.010255
-0.7 | -0.001152 | -0.003415 | -0.0109
-0.69 | -0.001008 | -0.00337 | -0.010695
-0.68 | -0.000989 | -0.00371 | -0.00977
-0.67 | -0.0010135 | -0.003325 | -0.009265
-0.66 | -0.000914 | -0.003015 | -0.008565
-0.65 | -0.000812 | -0.003565 | -0.007875
-0.64 | -0.000888 | -0.003085 | -0.008625
-0.63 | -0.0007895 | -0.002495 | -0.00821
-0.62 | -0.0007185 | -0.00242 | -0.00764
-0.61 | -0.000835 | -0.00296 | -0.00811
-0.6 | -0.0007 | -0.003005 | -0.00825
-0.59 | -0.000697 | -0.002305 | -0.007135
-0.58 | -0.0007405 | -0.002395 | -0.00666
-0.57 | -0.0006325 | -0.002285 | -0.00771
-0.56 | -0.0005915 | -0.002155 | -0.006855
-0.55 | -0.0005795 | -0.002025 | -0.005505
-0.54 | -0.000456 | -0.001815 | -0.00657
-0.53 | -0.0004275 | -0.001665 | -0.006235
-0.52 | -0.000424 | -0.001675 | -0.004875
-0.51 | -0.000355 | -0.001568 | -0.0042
-0.5 | -0.0002845 | -0.0010765 | -0.00392
-0.49 | -0.0001885 | -0.00078 | -0.00258
-0.48 | -0.0001165 | -0.0006055 | -0.001625
-0.47 | 6.75e-05 | -0.000328 | -0.00055
-0.46 | 0.0002635 | 0.0005575 | 0.00248
-0.45 | 0.000513 | 0.001495 | 0.00493
-0.44 | 0.0008885 | 0.002894 | 0.008675
-0.43 | 0.0013645 | 0.004681 | 0.014875
-0.42 | 0.002023 | 0.0067755 | 0.022375
-0.41 | 0.0029555 | 0.009635 | 0.03329
-0.4 | 0.0042695 | 0.013915 | 0.048675
-0.39 | 0.005997 | 0.01983 | 0.06952
-0.38 | 0.008314 | 0.027765 | 0.09912
-0.37 | 0.0116005 | 0.03856 | 0.141915
-0.36 | 0.017844 | 0.053825 | 0.19888
-0.35 | 0.0243685 | 0.075575 | 0.2736
-0.34 | 0.0315 | 0.10341 | 0.386
-0.33 | 0.04318 | 0.148315 | 0.53945
-0.32 | 0.059185 | 0.20363 | 0.7442
-0.31 | 0.0817 | 0.27495 | 1.0324
-0.3 | 0.111775 | 0.3757 | 1.44265
-0.29 | 0.16266 | 0.51085 | 1.97805
-0.28 | 0.22163 | 0.70235 | 2.6555
-0.27 | 0.29005 | 0.96005 | 3.668
-0.26 | 0.3916 | 1.306 | 4.9575
-0.25 | 0.5342 | 1.81105 | 6.675
-0.24 | 0.73025 | 2.4402 | 9.0715
-0.23 | 0.9844 | 3.2305 | 12.1825
-0.22 | 1.33895 | 4.3395 | 16.12
-0.21 | 1.8104 | 5.8635 | 21.7135
-0.2 | 2.4085 | 7.833 | 29.165
-0.19 | 3.2435 | 10.488 | 38.285
-0.18 | 4.3655 | 13.8415 | 49.625
-0.17 | 5.7955 | 18.329 | 63.945
-0.16 | 7.6325 | 23.795 | 81.57
-0.15 | 10.2335 | 31.345 | 104.52
-0.14 | 13.555 | 40.95 | 132.495
-0.13 | 17.819 | 52.525 | 160.985
-0.12 | 23.54 | 67.21 | 195.65
-0.11 | 30.33 | 85.13 | 235.4
-0.1 | 39.605 | 108.365 | 278.7
-0.09 | 50.29 | 133.81 | 324.25
-0.08 | 63.465 | 163.705 | 373.15
-0.07 | 80.44 | 197.55 | 424.3
-0.06 | 99.915 | 237.6 | 477.7
-0.05 | 119.49 | 283.3 | 533.1
-0.04 | 145.09 | 330.1 | 574.55
-0.03 | 176.65 | 381.8 | 626.9
-0.02 | 207.65 | 426.85 | 688.05
-0.01 | 242.5 | 483.3 | 739.4
0 | 276.1 | 540.8 | 788
0.01 | 308.5 | 586.65 | 829.5
0.02 | 345.05 | 638.5 | 866
0.03 | 379 | 683.3 | 906.5
0.04 | 408.7 | 724.85 | 949.5
0.05 | 436.25 | 774 | 983.5
0.06 | 463.4 | 823 | 1019
0.07 | 483.05 | 856.5 | 1047
0.08 | 495.45 | 888 | 1069
0.09 | 504.45 | 916 | 1096.5
0.1 | 511.65 | 949.5 | 1121.5
0.11 | 518 | 989.5 | 1134
0.12 | 516 | 1003 | 1158.5
0.13 | 507 | 1024.5 | 1176
0.14 | 496.5 | 1049.5 | 1177.5
0.15 | 490.5 | 1065 | 1204.5
0.16 | 475 | 1086 | 1199
0.17 | 454 | 1098.5 | 1198.5
0.18 | 437 | 1104 | 1220.5
0.19 | 415.5 | 1117.5 | 1223
0.2 | 400.5 | 1141.5 | 1234.5
0.21 | 387.5 | 1145.5 | 1227.5
0.22 | 361.5 | 1147.5 | 1223.5
0.23 | 337.5 | 1138 | 1228
0.24 | 324 | 1143.5 | 1228
0.25 | 305 | 1155 | 1220.5
0.26 | 292 | 1146 | 1213.5
0.27 | 272 | 1145 | 1212
0.28 | 246 | 1139.5 | 1199
0.29 | 235.5 | 1139.5 | 1205
0.3 | 220.5 | 1129 | 1185.5
0.31 | 212 | 1114.5 | 1166
0.32 | 194.5 | 1104.5 | 1172
0.33 | 180.5 | 1096.5 | 1155
0.34 | 174.5 | 1086 | 1137
0.35 | 162.5 | 1064.5 | 1120
0.36 | 153 | 1060 | 1110.5
0.37 | 139 | 1038 | 1099.5
0.38 | 131.5 | 1013 | 1074.5
0.39 | 122 | 999.5 | 1049.5
0.4 | 126 | 971.5 | 1036
0.41 | 113.5 | 957.5 | 1026.5
0.42 | 95.5 | 932.5 | 1008.5
0.43 | 98.5 | 904.5 | 983.5
0.44 | 84 | 879.5 | 949
0.45 | 91 | 858.5 | 933.5
0.46 | 86 | 829.5 | 913.5
0.47 | 72.5 | 795 | 870
0.48 | 77.5 | 768 | 865
0.49 | 67.5 | 735.5 | 855
0.5 | 63 | 721 | 830