## IDS-VDS Characteristic (mA-mm)
VGS (V) | VDS = 0.100 V | VDS = 0.500 V | VDS = 0.900 V
-0.75 | 0.00033106 | 0.001372 | 0.0045558
-0.74 | 0.00031605 | 0.0013165 | 0.0044153
-0.73 | 0.00030033 | 0.0012579 | 0.004285
-0.72 | 0.00028715 | 0.0012105 | 0.0041359
-0.71 | 0.0002754 | 0.0011647 | 0.0040144
-0.7 | 0.00026201 | 0.0011253 | 0.0038848
-0.69 | 0.00025015 | 0.0010858 | 0.003773
-0.68 | 0.00024002 | 0.0010444 | 0.0036394
-0.67 | 0.00022918 | 0.0010087 | 0.003538
-0.66 | 0.00021809 | 0.0009737 | 0.0034297
-0.65 | 0.00020789 | 0.0009359 | 0.0033047
-0.64 | 0.00019867 | 0.0009026 | 0.0031939
-0.63 | 0.00019036 | 0.0008659 | 0.0031031
-0.62 | 0.00018268 | 0.0008343 | 0.0030086
-0.61 | 0.00017415 | 0.000807 | 0.0028896
-0.6 | 0.00016607 | 0.0007768 | 0.0028011
-0.59 | 0.00015876 | 0.0007469 | 0.002729
-0.58 | 0.00015115 | 0.0007165 | 0.0026245
-0.57 | 0.00014471 | 0.0006901 | 0.0025442
-0.56 | 0.0001381 | 0.0006631 | 0.0024635
-0.55 | 0.00013182 | 0.0006426 | 0.0023827
-0.54 | 0.00012571 | 0.000618 | 0.0023036
-0.53 | 0.00012019 | 0.0006 | 0.0022409
-0.52 | 0.00011567 | 0.0005769 | 0.0021668
-0.51 | 0.00011039 | 0.0005566 | 0.0021105
-0.5 | 0.00010683 | 0.0005397 | 0.0020601
-0.49 | 0.00010345 | 0.000529 | 0.0020014
-0.48 | 0.00010214 | 0.0005158 | 0.0019729
-0.47 | 0.00010096 | 0.0005115 | 0.0019431
-0.46 | 0.00010268 | 0.0005078 | 0.0019469
-0.45 | 0.00010561 | 0.0005164 | 0.0019606
-0.44 | 0.00011083 | 0.0005305 | 0.0020091
-0.43 | 0.00012138 | 0.0005605 | 0.0020985
-0.42 | 0.00013623 | 0.0006053 | 0.0022442
-0.41 | 0.00015942 | 0.0006781 | 0.0024846
-0.4 | 0.00019219 | 0.0007831 | 0.0028396
-0.39 | 0.00023891 | 0.0009337 | 0.0033617
-0.38 | 0.00030533 | 0.0011406 | 0.0040982
-0.37 | 0.00039735 | 0.0014481 | 0.0051705
-0.36 | 0.00052589 | 0.0018617 | 0.006756
-0.35 | 0.0007369 | 0.0024472 | 0.008814
-0.34 | 0.0009939 | 0.0032609 | 0.01188
-0.33 | 0.0013393 | 0.0043844 | 0.016052
-0.32 | 0.0018174 | 0.006086 | 0.021959
-0.31 | 0.002474 | 0.00824 | 0.030055
-0.3 | 0.0033888 | 0.011217 | 0.041487
-0.29 | 0.0046377 | 0.015379 | 0.05696
-0.28 | 0.006504 | 0.021036 | 0.07868
-0.27 | 0.008892 | 0.02878 | 0.1087
-0.26 | 0.012075 | 0.039458 | 0.14968
-0.25 | 0.016488 | 0.053927 | 0.2045
-0.24 | 0.022442 | 0.07436 | 0.27755
-0.23 | 0.030588 | 0.10063 | 0.38115
-0.22 | 0.041485 | 0.13686 | 0.51532
-0.21 | 0.056297 | 0.18574 | 0.6948
-0.2 | 0.07756 | 0.25032 | 0.9398
-0.19 | 0.10462 | 0.33754 | 1.2609
-0.18 | 0.1414 | 0.45336 | 1.6913
-0.17 | 0.19053 | 0.6097 | 2.2304
-0.16 | 0.25561 | 0.8103 | 2.9535
-0.15 | 0.34221 | 1.0801 | 3.8512
-0.14 | 0.45641 | 1.4286 | 5.0208
-0.13 | 0.6094 | 1.8813 | 6.475
-0.12 | 0.8075 | 2.4604 | 8.232
-0.11 | 1.0723 | 3.2018 | 10.37
-0.1 | 1.4142 | 4.1473 | 12.939
-0.09 | 1.8569 | 5.3347 | 15.907
-0.08 | 2.4261 | 6.823 | 19.416
-0.07 | 3.122 | 8.586 | 23.393
-0.06 | 4.0232 | 10.754 | 27.805
-0.05 | 5.1274 | 13.375 | 32.992
-0.04 | 6.422 | 16.387 | 38.452
-0.03 | 8.026 | 19.957 | 44.522
-0.02 | 9.965 | 23.928 | 51.087
-0.01 | 12.207 | 28.527 | 58.26
0 | 14.811 | 33.685 | 65.98
0.01 | 17.775 | 39.33 | 74.04
0.02 | 20.999 | 45.35 | 82.3
0.03 | 24.72 | 52.063 | 91.41
0.04 | 28.643 | 58.97 | 100.7
0.05 | 32.894 | 66.62 | 110.29
0.06 | 37.379 | 74.66 | 120.44
0.07 | 42.14 | 83.04 | 130.69
0.08 | 47.061 | 91.84 | 141.27
0.09 | 52.08 | 100.7 | 152.24
0.1 | 57.08 | 110.17 | 163.27
0.11 | 62.23 | 119.79 | 174.51
0.12 | 67.46 | 129.82 | 186.09
0.13 | 72.59 | 139.99 | 197.72
0.14 | 77.6 | 150.28 | 209.47
0.15 | 82.49 | 160.85 | 221.32
0.16 | 87.28 | 171.77 | 233.24
0.17 | 91.96 | 182.63 | 245.42
0.18 | 96.41 | 193.48 | 257.56
0.19 | 100.76 | 204.79 | 269.66
0.2 | 104.79 | 216.08 | 281.98
0.21 | 108.65 | 227.53 | 294.24
0.22 | 112.3 | 238.97 | 306.57
0.23 | 115.85 | 250.31 | 318.89
0.24 | 119.21 | 261.82 | 331.13
0.25 | 122.39 | 273.47 | 343.33
0.26 | 125.3 | 284.88 | 355.47
0.27 | 128.03 | 296.38 | 367.7
0.28 | 130.72 | 307.67 | 379.68
0.29 | 133.08 | 319.07 | 391.72
0.3 | 135.45 | 330.5 | 403.54
0.31 | 137.68 | 341.7 | 415.47
0.32 | 139.56 | 352.72 | 427.05
0.33 | 141.58 | 363.85 | 438.72
0.34 | 143.19 | 374.73 | 450.26
0.35 | 144.92 | 385.51 | 461.42
0.36 | 146.59 | 396.14 | 472.62
0.37 | 147.97 | 406.55 | 483.77
0.38 | 149.31 | 416.88 | 494.59
0.39 | 150.69 | 426.93 | 505.23
0.4 | 151.93 | 436.72 | 515.69
0.41 | 153.04 | 446.44 | 526.04
0.42 | 154.23 | 455.91 | 536.24
0.43 | 155.1 | 465.08 | 546.15
0.44 | 156.11 | 474.01 | 555.66
0.45 | 157.04 | 482.7 | 565.3
0.46 | 157.67 | 491.14 | 574.3
0.47 | 158.68 | 499.28 | 583.4
0.48 | 159.36 | 507.14 | 591.9
0.49 | 160.16 | 514.65 | 601
0.5 | 160.83 | 521.99 | 609.2

## Tranconductance (mS-mm)
VGS (V) | VDS = 0.100 V | VDS = 0.500 V | VDS = 0.900 V
-0.75 | -0.001501 | -0.00555 | -0.01405
-0.74 | -0.0015365 | -0.005705 | -0.01354
-0.73 | -0.001445 | -0.0053 | -0.01397
-0.72 | -0.0012465 | -0.00466 | -0.01353
-0.71 | -0.001257 | -0.00426 | -0.012555
-0.7 | -0.0012625 | -0.003945 | -0.01207
-0.69 | -0.0010995 | -0.004045 | -0.01227
-0.68 | -0.0010485 | -0.003855 | -0.01175
-0.67 | -0.0010965 | -0.003535 | -0.010485
-0.66 | -0.0010645 | -0.00364 | -0.011665
-0.65 | -0.000971 | -0.003555 | -0.01179
-0.64 | -0.0008765 | -0.0035 | -0.01008
-0.63 | -0.0007995 | -0.003415 | -0.009265
-0.62 | -0.0008105 | -0.002945 | -0.010675
-0.61 | -0.0008305 | -0.002875 | -0.010375
-0.6 | -0.0007695 | -0.003005 | -0.00803
-0.59 | -0.000746 | -0.003015 | -0.00883
-0.58 | -0.0007025 | -0.00284 | -0.00924
-0.57 | -0.0006525 | -0.00267 | -0.00805
-0.56 | -0.0006445 | -0.002375 | -0.008075
-0.55 | -0.0006195 | -0.002255 | -0.007995
-0.54 | -0.0005815 | -0.00213 | -0.00709
-0.53 | -0.000502 | -0.002055 | -0.00684
-0.52 | -0.00049 | -0.00217 | -0.00652
-0.51 | -0.000442 | -0.00186 | -0.005335
-0.5 | -0.000347 | -0.00138 | -0.005455
-0.49 | -0.0002345 | -0.001195 | -0.00436
-0.48 | -0.0001245 | -0.000875 | -0.002915
-0.47 | 2.7e-05 | -0.0004 | -0.0013
-0.46 | 0.0002325 | 0.000245 | 0.000875
-0.45 | 0.0004075 | 0.001135 | 0.00311
-0.44 | 0.0007885 | 0.002205 | 0.006895
-0.43 | 0.00127 | 0.00374 | 0.011755
-0.42 | 0.001902 | 0.00588 | 0.019305
-0.41 | 0.002798 | 0.00889 | 0.02977
-0.4 | 0.0039745 | 0.01278 | 0.043855
-0.39 | 0.005657 | 0.017875 | 0.06293
-0.38 | 0.007922 | 0.02572 | 0.09044
-0.37 | 0.011028 | 0.036055 | 0.13289
-0.36 | 0.0169775 | 0.049955 | 0.182175
-0.35 | 0.0234005 | 0.06996 | 0.2562
-0.34 | 0.03012 | 0.09686 | 0.3619
-0.33 | 0.041175 | 0.141255 | 0.50395
-0.32 | 0.056735 | 0.19278 | 0.70015
-0.31 | 0.07857 | 0.25655 | 0.9764
-0.3 | 0.108185 | 0.35695 | 1.34525
-0.29 | 0.15576 | 0.49095 | 1.85965
-0.28 | 0.212715 | 0.67005 | 2.587
-0.27 | 0.27855 | 0.9211 | 3.55
-0.26 | 0.3798 | 1.25735 | 4.79
-0.25 | 0.51835 | 1.7451 | 6.3935
-0.24 | 0.705 | 2.33515 | 8.8325
-0.23 | 0.95215 | 3.125 | 11.8885
-0.22 | 1.28545 | 4.2555 | 15.6825
-0.21 | 1.80375 | 5.673 | 21.224
-0.2 | 2.41615 | 7.59 | 28.305
-0.19 | 3.192 | 10.152 | 37.575
-0.18 | 4.2955 | 13.608 | 48.475
-0.17 | 5.7105 | 17.847 | 63.11
-0.16 | 7.584 | 23.52 | 81.04
-0.15 | 10.04 | 30.915 | 103.365
-0.14 | 13.3595 | 40.06 | 131.19
-0.13 | 17.5545 | 51.59 | 160.56
-0.12 | 23.145 | 66.025 | 194.75
-0.11 | 30.335 | 84.345 | 235.35
-0.1 | 39.23 | 106.645 | 276.85
-0.09 | 50.595 | 133.785 | 323.85
-0.08 | 63.255 | 162.565 | 374.3
-0.07 | 79.855 | 196.55 | 419.45
-0.06 | 100.27 | 239.45 | 479.95
-0.05 | 119.94 | 281.65 | 532.35
-0.04 | 144.93 | 329.1 | 576.5
-0.03 | 177.15 | 377.05 | 631.75
-0.02 | 209.05 | 428.5 | 686.9
-0.01 | 242.3 | 487.85 | 744.65
0 | 278.4 | 540.15 | 789
0.01 | 309.4 | 583.25 | 816
0.02 | 347.25 | 636.65 | 868.5
0.03 | 382.2 | 681 | 920
0.04 | 408.7 | 727.85 | 944
0.05 | 436.8 | 784.5 | 987
0.06 | 462.3 | 821 | 1020
0.07 | 484.1 | 859 | 1041.5
0.08 | 497 | 883 | 1077.5
0.09 | 500.95 | 916.5 | 1100
0.1 | 507.5 | 954.5 | 1113.5
0.11 | 519 | 982.5 | 1141
0.12 | 518 | 1010 | 1160.5
0.13 | 507 | 1023 | 1169
0.14 | 495 | 1043 | 1180
0.15 | 484 | 1074.5 | 1188.5
0.16 | 473.5 | 1089 | 1205
0.17 | 456.5 | 1085.5 | 1216
0.18 | 440 | 1108 | 1212
0.19 | 419 | 1130 | 1221
0.2 | 394.5 | 1137 | 1229
0.21 | 375.5 | 1144.5 | 1229.5
0.22 | 360 | 1139 | 1232.5
0.23 | 345.5 | 1142.5 | 1228
0.24 | 327 | 1158 | 1222
0.25 | 304.5 | 1153 | 1217
0.26 | 282 | 1145.5 | 1218.5
0.27 | 271 | 1139.5 | 1210.5
0.28 | 252.5 | 1134.5 | 1201
0.29 | 236.5 | 1141.5 | 1193
0.3 | 230 | 1131.5 | 1187.5
0.31 | 205.5 | 1111 | 1175.5
0.32 | 195 | 1107.5 | 1162.5
0.33 | 181.5 | 1100.5 | 1160.5
0.34 | 167 | 1083 | 1135
0.35 | 170 | 1070.5 | 1118
0.36 | 152.5 | 1052 | 1117.5
0.37 | 136 | 1037 | 1098.5
0.38 | 136 | 1019 | 1073
0.39 | 131 | 992 | 1055
0.4 | 117.5 | 975.5 | 1040.5
0.41 | 115 | 959.5 | 1027.5
0.42 | 103 | 932 | 1005.5
0.43 | 94 | 905 | 971
0.44 | 97 | 881 | 957.5
0.45 | 78 | 856.5 | 932
0.46 | 82 | 829 | 905
0.47 | 84.5 | 800 | 880
0.48 | 74 | 768.5 | 880
0.49 | 73.5 | 742.5 | 865
0.5 | 67 | 734 | 820