## IDS-VDS Characteristic (mA-mm)
VGS (V) | VDS = 0.100 V | VDS = 0.500 V | VDS = 0.900 V
-0.75 | 0.00032503 | 0.0012688 | 0.0040753
-0.74 | 0.00030884 | 0.0012169 | 0.003977
-0.73 | 0.00029646 | 0.0011795 | 0.0038739
-0.72 | 0.00028318 | 0.0011342 | 0.0037262
-0.71 | 0.00026907 | 0.0010938 | 0.0036114
-0.7 | 0.00025719 | 0.0010542 | 0.003531
-0.69 | 0.00024527 | 0.0010227 | 0.0034339
-0.68 | 0.00023371 | 0.000979 | 0.003317
-0.67 | 0.00022519 | 0.0009451 | 0.0032106
-0.66 | 0.00021472 | 0.0009109 | 0.0030952
-0.65 | 0.00020342 | 0.0008792 | 0.0030269
-0.64 | 0.00019554 | 0.0008445 | 0.0029146
-0.63 | 0.00018663 | 0.000811 | 0.0028212
-0.62 | 0.00017994 | 0.0007878 | 0.0027311
-0.61 | 0.00017216 | 0.0007585 | 0.0026261
-0.6 | 0.00016413 | 0.0007266 | 0.0025636
-0.59 | 0.00015721 | 0.0007015 | 0.0024767
-0.58 | 0.0001504 | 0.0006718 | 0.0024095
-0.57 | 0.00014298 | 0.000652 | 0.0023362
-0.56 | 0.00013591 | 0.0006246 | 0.0022613
-0.55 | 0.00012925 | 0.0006046 | 0.0021945
-0.54 | 0.00012377 | 0.0005824 | 0.0021213
-0.53 | 0.00011873 | 0.0005683 | 0.0020547
-0.52 | 0.00011374 | 0.0005514 | 0.0019958
-0.51 | 0.00010915 | 0.0005383 | 0.0019364
-0.5 | 0.00010553 | 0.0005234 | 0.0019041
-0.49 | 0.00010231 | 0.000506 | 0.0018572
-0.48 | 0.0001011 | 0.00049795 | 0.0018268
-0.47 | 0.00010068 | 0.00049461 | 0.0018185
-0.46 | 0.00010122 | 0.00049381 | 0.0018173
-0.45 | 0.00010431 | 0.00050074 | 0.0018447
-0.44 | 0.00011042 | 0.00051707 | 0.001905
-0.43 | 0.00012035 | 0.00054724 | 0.0019988
-0.42 | 0.00013571 | 0.0006034 | 0.0021715
-0.41 | 0.00015854 | 0.0006756 | 0.0024143
-0.4 | 0.00019164 | 0.0007808 | 0.0027734
-0.39 | 0.00023902 | 0.0009366 | 0.0033095
-0.38 | 0.00030547 | 0.0011487 | 0.0040568
-0.37 | 0.00039817 | 0.0014503 | 0.0051347
-0.36 | 0.00052573 | 0.0018788 | 0.006738
-0.35 | 0.0007395 | 0.0024699 | 0.008845
-0.34 | 0.0009952 | 0.0032907 | 0.011915
-0.33 | 0.0013427 | 0.0044241 | 0.016152
-0.32 | 0.0018192 | 0.006108 | 0.022029
-0.31 | 0.0024795 | 0.008264 | 0.030138
-0.3 | 0.0033912 | 0.011282 | 0.041511
-0.29 | 0.0046429 | 0.015441 | 0.05706
-0.28 | 0.006487 | 0.021153 | 0.0786
-0.27 | 0.008883 | 0.028864 | 0.10849
-0.26 | 0.012088 | 0.039508 | 0.14873
-0.25 | 0.016467 | 0.053832 | 0.20208
-0.24 | 0.022359 | 0.07437 | 0.27684
-0.23 | 0.030485 | 0.10068 | 0.37732
-0.22 | 0.041436 | 0.13692 | 0.5097
-0.21 | 0.056242 | 0.18451 | 0.6942
-0.2 | 0.0775 | 0.24969 | 0.9328
-0.19 | 0.1048 | 0.33636 | 1.2551
-0.18 | 0.14147 | 0.45286 | 1.6713
-0.17 | 0.19027 | 0.6065 | 2.2346
-0.16 | 0.25549 | 0.8113 | 2.9188
-0.15 | 0.34268 | 1.0753 | 3.8358
-0.14 | 0.45897 | 1.4278 | 4.9643
-0.13 | 0.6097 | 1.8785 | 6.429
-0.12 | 0.8079 | 2.4519 | 8.163
-0.11 | 1.0705 | 3.195 | 10.269
-0.1 | 1.4094 | 4.136 | 12.787
-0.09 | 1.8549 | 5.3237 | 15.812
-0.08 | 2.416 | 6.792 | 19.321
-0.07 | 3.1189 | 8.56 | 23.258
-0.06 | 4.0069 | 10.736 | 27.783
-0.05 | 5.097 | 13.305 | 32.683
-0.04 | 6.405 | 16.34 | 38.302
-0.03 | 8.02 | 19.896 | 44.267
-0.02 | 9.939 | 23.844 | 50.844
-0.01 | 12.173 | 28.452 | 58
0 | 14.783 | 33.594 | 65.74
0.01 | 17.717 | 39.188 | 73.61
0.02 | 20.952 | 45.194 | 82.04
0.03 | 24.642 | 51.895 | 91.08
0.04 | 28.51 | 58.85 | 100.28
0.05 | 32.793 | 66.5 | 109.97
0.06 | 37.299 | 74.41 | 119.95
0.07 | 42.051 | 82.78 | 130.34
0.08 | 46.95 | 91.57 | 140.88
0.09 | 51.952 | 100.5 | 151.73
0.1 | 56.98 | 109.86 | 162.63
0.11 | 62.16 | 119.52 | 174.01
0.12 | 67.39 | 129.51 | 185.59
0.13 | 72.45 | 139.72 | 197.19
0.14 | 77.44 | 149.95 | 208.95
0.15 | 82.36 | 160.52 | 220.68
0.16 | 87.25 | 171.4 | 232.84
0.17 | 91.92 | 182.35 | 244.9
0.18 | 96.35 | 193.16 | 256.99
0.19 | 100.58 | 204.43 | 269.25
0.2 | 104.59 | 215.73 | 281.33
0.21 | 108.61 | 227.17 | 293.75
0.22 | 112.32 | 238.71 | 306.04
0.23 | 115.83 | 249.87 | 318.32
0.24 | 119.17 | 261.51 | 330.41
0.25 | 122.23 | 273.11 | 342.89
0.26 | 125.15 | 284.5 | 355.05
0.27 | 127.91 | 296.04 | 367.07
0.28 | 130.55 | 307.4 | 379.24
0.29 | 133.08 | 318.72 | 390.99
0.3 | 135.49 | 330.18 | 403.2
0.31 | 137.44 | 341.39 | 415.03
0.32 | 139.47 | 352.37 | 426.63
0.33 | 141.45 | 363.54 | 438.34
0.34 | 143.18 | 374.51 | 449.74
0.35 | 145.07 | 385.15 | 461.12
0.36 | 146.38 | 395.83 | 472.24
0.37 | 147.79 | 406.2 | 483.33
0.38 | 149.31 | 416.57 | 494.17
0.39 | 150.62 | 426.62 | 504.84
0.4 | 151.86 | 436.47 | 515.4
0.41 | 152.84 | 446.15 | 525.65
0.42 | 153.89 | 455.59 | 535.95
0.43 | 154.96 | 464.84 | 545.63
0.44 | 156.17 | 473.73 | 555.48
0.45 | 156.84 | 482.41 | 564.95
0.46 | 157.63 | 490.85 | 573.9
0.47 | 158.45 | 499.01 | 583
0.48 | 159.21 | 506.84 | 591.8
0.49 | 160.27 | 514.36 | 600.6
0.5 | 160.6 | 521.67 | 608.6

## Tranconductance (mS-mm)
VGS (V) | VDS = 0.100 V | VDS = 0.500 V | VDS = 0.900 V
-0.75 | -0.001619 | -0.00519 | -0.00983
-0.74 | -0.0014285 | -0.004465 | -0.01007
-0.73 | -0.001283 | -0.004135 | -0.01254
-0.72 | -0.0013695 | -0.004285 | -0.013125
-0.71 | -0.0012995 | -0.004 | -0.00976
-0.7 | -0.00119 | -0.003555 | -0.008875
-0.69 | -0.001174 | -0.00376 | -0.0107
-0.68 | -0.001004 | -0.00388 | -0.011165
-0.67 | -0.0009495 | -0.003405 | -0.01109
-0.66 | -0.0010885 | -0.003295 | -0.009185
-0.65 | -0.000959 | -0.00332 | -0.00903
-0.64 | -0.0008395 | -0.00341 | -0.010285
-0.63 | -0.00078 | -0.002835 | -0.009175
-0.62 | -0.0007235 | -0.002625 | -0.009755
-0.61 | -0.0007905 | -0.00306 | -0.008375
-0.6 | -0.0007475 | -0.00285 | -0.00747
-0.59 | -0.0006865 | -0.00274 | -0.007705
-0.58 | -0.0007115 | -0.002475 | -0.007025
-0.57 | -0.0007245 | -0.00236 | -0.00741
-0.56 | -0.0006865 | -0.00237 | -0.007085
-0.55 | -0.000607 | -0.00211 | -0.007
-0.54 | -0.000526 | -0.001815 | -0.00699
-0.53 | -0.0005015 | -0.00155 | -0.006275
-0.52 | -0.000479 | -0.0015 | -0.005915
-0.51 | -0.0004105 | -0.0014 | -0.004585
-0.5 | -0.000342 | -0.001615 | -0.00396
-0.49 | -0.0002215 | -0.0012725 | -0.003865
-0.48 | -8.15e-05 | -0.0005695 | -0.001935
-0.47 | 6e-06 | -0.000207 | -0.000475
-0.46 | 0.0001815 | 0.0003065 | 0.00131
-0.45 | 0.00046 | 0.001163 | 0.004385
-0.44 | 0.000802 | 0.002325 | 0.007705
-0.43 | 0.0012645 | 0.0043165 | 0.013325
-0.42 | 0.0019095 | 0.006418 | 0.020775
-0.41 | 0.0027965 | 0.00887 | 0.030095
-0.4 | 0.004024 | 0.01305 | 0.04476
-0.39 | 0.0056915 | 0.018395 | 0.06417
-0.38 | 0.0079575 | 0.025685 | 0.09126
-0.37 | 0.011013 | 0.036505 | 0.13406
-0.36 | 0.0170665 | 0.05098 | 0.185515
-0.35 | 0.0234735 | 0.070595 | 0.25885
-0.34 | 0.03016 | 0.09771 | 0.36535
-0.33 | 0.0412 | 0.140865 | 0.5057
-0.32 | 0.05684 | 0.191995 | 0.6993
-0.31 | 0.0786 | 0.2587 | 0.9741
-0.3 | 0.10817 | 0.35885 | 1.3461
-0.29 | 0.15479 | 0.49355 | 1.85445
-0.28 | 0.212005 | 0.67115 | 2.5715
-0.27 | 0.28005 | 0.91775 | 3.5065
-0.26 | 0.3792 | 1.2484 | 4.6795
-0.25 | 0.51355 | 1.7431 | 6.4055
-0.24 | 0.7009 | 2.3424 | 8.762
-0.23 | 0.95385 | 3.1275 | 11.643
-0.22 | 1.28785 | 4.1915 | 15.844
-0.21 | 1.8032 | 5.6385 | 21.155
-0.2 | 2.4279 | 7.5925 | 28.045
-0.19 | 3.1985 | 10.1585 | 36.925
-0.18 | 4.2735 | 13.507 | 48.975
-0.17 | 5.701 | 17.922 | 62.375
-0.16 | 7.6205 | 23.44 | 80.06
-0.15 | 10.174 | 30.825 | 102.275
-0.14 | 13.351 | 40.16 | 129.66
-0.13 | 17.4465 | 51.205 | 159.935
-0.12 | 23.04 | 65.825 | 192
-0.11 | 30.075 | 84.205 | 231.2
-0.1 | 39.22 | 106.435 | 277.15
-0.09 | 50.33 | 132.8 | 326.7
-0.08 | 63.2 | 161.815 | 372.3
-0.07 | 79.545 | 197.2 | 423.1
-0.06 | 98.905 | 237.25 | 471.25
-0.05 | 119.905 | 280.2 | 525.95
-0.04 | 146.15 | 329.55 | 579.2
-0.03 | 176.7 | 375.2 | 627.1
-0.02 | 207.65 | 427.8 | 686.65
-0.01 | 242.2 | 487.5 | 744.8
0 | 277.2 | 536.8 | 780.5
0.01 | 308.45 | 580 | 815
0.02 | 346.25 | 635.35 | 873.5
0.03 | 377.9 | 682.8 | 912
0.04 | 407.55 | 730.25 | 944.5
0.05 | 439.45 | 778 | 983.5
0.06 | 462.9 | 814 | 1018.5
0.07 | 482.55 | 858 | 1046.5
0.08 | 495.05 | 886 | 1069.5
0.09 | 501.5 | 914.5 | 1087.5
0.1 | 510.4 | 951 | 1114
0.11 | 520.5 | 982.5 | 1148
0.12 | 514.5 | 1010 | 1159
0.13 | 502.5 | 1022 | 1168
0.14 | 495.5 | 1040 | 1174.5
0.15 | 490.5 | 1072.5 | 1194.5
0.16 | 478 | 1091.5 | 1211
0.17 | 455 | 1088 | 1207.5
0.18 | 433 | 1104 | 1217.5
0.19 | 412 | 1128.5 | 1217
0.2 | 401.5 | 1137 | 1225
0.21 | 386.5 | 1149 | 1235.5
0.22 | 361 | 1135 | 1228.5
0.23 | 342.5 | 1140 | 1218.5
0.24 | 320 | 1162 | 1228.5
0.25 | 299 | 1149.5 | 1232
0.26 | 284 | 1146.5 | 1209
0.27 | 270 | 1145 | 1209.5
0.28 | 258.5 | 1134 | 1196
0.29 | 247 | 1139 | 1198
0.3 | 218 | 1133.5 | 1202
0.31 | 199 | 1109.5 | 1171.5
0.32 | 200.5 | 1107.5 | 1165.5
0.33 | 185.5 | 1107 | 1155.5
0.34 | 181 | 1080.5 | 1139
0.35 | 160 | 1066 | 1125
0.36 | 136 | 1052.5 | 1110.5
0.37 | 146.5 | 1037 | 1096.5
0.38 | 141.5 | 1021 | 1075.5
0.39 | 127.5 | 995 | 1061.5
0.4 | 111 | 976.5 | 1040.5
0.41 | 101.5 | 956 | 1027.5
0.42 | 106 | 934.5 | 999
0.43 | 114 | 907 | 976.5
0.44 | 94 | 878.5 | 966
0.45 | 73 | 856 | 921
0.46 | 80.5 | 830 | 902.5
0.47 | 79 | 799.5 | 895
0.48 | 91 | 767.5 | 880
0.49 | 69.5 | 741.5 | 840
0.5 | 33 | 731 | 800