## IDS-VDS Characteristic (mA-mm)
VGS (V) | VDS = 0.100 V | VDS = 0.500 V | VDS = 0.900 V
-0.75 | 0.00030275 | 0.0012098 | 0.0040138
-0.74 | 0.00028865 | 0.0011671 | 0.0038853
-0.73 | 0.0002747 | 0.0011209 | 0.0037641
-0.72 | 0.00026259 | 0.0010796 | 0.0036728
-0.71 | 0.00025107 | 0.0010409 | 0.003528
-0.7 | 0.00023977 | 0.0010099 | 0.0034393
-0.69 | 0.000229 | 0.0009727 | 0.0033304
-0.68 | 0.00021988 | 0.0009378 | 0.0032258
-0.67 | 0.00020922 | 0.0008946 | 0.0031144
-0.66 | 0.00019892 | 0.0008596 | 0.0030319
-0.65 | 0.00019176 | 0.0008353 | 0.0029464
-0.64 | 0.00018345 | 0.0008078 | 0.0028683
-0.63 | 0.00017504 | 0.0007765 | 0.0027785
-0.62 | 0.00016655 | 0.0007498 | 0.0026861
-0.61 | 0.00015988 | 0.0007184 | 0.0025837
-0.6 | 0.00015275 | 0.0006954 | 0.0025007
-0.59 | 0.00014542 | 0.0006647 | 0.0024215
-0.58 | 0.00013891 | 0.0006437 | 0.0023476
-0.57 | 0.00013355 | 0.0006176 | 0.0022751
-0.56 | 0.0001273 | 0.0005968 | 0.002175
-0.55 | 0.0001194 | 0.0005748 | 0.0021297
-0.54 | 0.00011453 | 0.0005582 | 0.0020647
-0.53 | 0.00011075 | 0.0005407 | 0.0020079
-0.52 | 0.00010623 | 0.0005214 | 0.0019358
-0.51 | 0.00010181 | 0.0005022 | 0.0018835
-0.5 | 9.854e-05 | 0.00049164 | 0.0018325
-0.49 | 9.605e-05 | 0.00047911 | 0.0017981
-0.48 | 9.509e-05 | 0.00047271 | 0.0017726
-0.47 | 9.494e-05 | 0.00046979 | 0.0017703
-0.46 | 9.674e-05 | 0.00047713 | 0.0017816
-0.45 | 0.0001005 | 0.00048546 | 0.001816
-0.44 | 0.00010786 | 0.00050205 | 0.0018784
-0.43 | 0.00011952 | 0.00053631 | 0.0019992
-0.42 | 0.00013561 | 0.0005965 | 0.0021763
-0.41 | 0.00016025 | 0.0006741 | 0.0024411
-0.4 | 0.00019578 | 0.0007882 | 0.0028382
-0.39 | 0.00024628 | 0.0009549 | 0.0034132
-0.38 | 0.00031767 | 0.0011876 | 0.0042162
-0.37 | 0.00041614 | 0.0015094 | 0.005405
-0.36 | 0.00055344 | 0.0019657 | 0.00707
-0.35 | 0.0007741 | 0.0025969 | 0.009348
-0.34 | 0.001046 | 0.003494 | 0.01261
-0.33 | 0.0014162 | 0.0046845 | 0.017119
-0.32 | 0.0019236 | 0.006489 | 0.023321
-0.31 | 0.0026112 | 0.008771 | 0.032061
-0.3 | 0.0035775 | 0.01198 | 0.044211
-0.29 | 0.0048845 | 0.01635 | 0.06086
-0.28 | 0.006902 | 0.022358 | 0.08354
-0.27 | 0.009357 | 0.03062 | 0.11494
-0.26 | 0.012761 | 0.041734 | 0.15784
-0.25 | 0.017368 | 0.05736 | 0.21528
-0.24 | 0.023675 | 0.0777 | 0.29192
-0.23 | 0.032101 | 0.10598 | 0.39854
-0.22 | 0.043614 | 0.14272 | 0.5399
-0.21 | 0.05974 | 0.19384 | 0.7277
-0.2 | 0.08034 | 0.26104 | 0.9811
-0.19 | 0.10873 | 0.35082 | 1.3144
-0.18 | 0.14675 | 0.4717 | 1.7575
-0.17 | 0.1974 | 0.6303 | 2.3266
-0.16 | 0.26454 | 0.841 | 3.0605
-0.15 | 0.35224 | 1.1134 | 3.9821
-0.14 | 0.47269 | 1.4764 | 5.1785
-0.13 | 0.6251 | 1.9392 | 6.65
-0.12 | 0.8318 | 2.5342 | 8.474
-0.11 | 1.0974 | 3.2981 | 10.633
-0.1 | 1.4442 | 4.2571 | 13.258
-0.09 | 1.8968 | 5.4731 | 16.246
-0.08 | 2.459 | 6.978 | 19.817
-0.07 | 3.183 | 8.758 | 23.808
-0.06 | 4.0776 | 10.931 | 28.36
-0.05 | 5.1913 | 13.584 | 33.501
-0.04 | 6.483 | 16.613 | 38.995
-0.03 | 8.121 | 20.233 | 45.179
-0.02 | 10.028 | 24.248 | 51.784
-0.01 | 12.263 | 28.828 | 59.01
0 | 14.887 | 33.993 | 66.7
0.01 | 17.795 | 39.649 | 74.8
0.02 | 21.079 | 45.629 | 83.1
0.03 | 24.713 | 52.441 | 92.32
0.04 | 28.655 | 59.41 | 101.62
0.05 | 32.887 | 67.04 | 111.23
0.06 | 37.398 | 75.1 | 121.34
0.07 | 42.164 | 83.53 | 131.74
0.08 | 47.039 | 92.23 | 142.34
0.09 | 52.09 | 101.18 | 153.3
0.1 | 57.08 | 110.72 | 164.37
0.11 | 62.26 | 120.27 | 175.47
0.12 | 67.47 | 130.3 | 187.21
0.13 | 72.56 | 140.48 | 198.89
0.14 | 77.6 | 150.85 | 210.61
0.15 | 82.49 | 161.38 | 222.64
0.16 | 87.37 | 172.24 | 234.45
0.17 | 92 | 183.14 | 246.6
0.18 | 96.49 | 194.11 | 258.81
0.19 | 100.74 | 205.42 | 270.91
0.2 | 104.82 | 216.65 | 283.21
0.21 | 108.74 | 228.09 | 295.54
0.22 | 112.51 | 239.59 | 307.9
0.23 | 116 | 250.89 | 320.06
0.24 | 119.35 | 262.44 | 332.32
0.25 | 122.48 | 274.11 | 344.53
0.26 | 125.36 | 285.49 | 356.85
0.27 | 128.3 | 296.93 | 368.95
0.28 | 130.78 | 308.33 | 381.04
0.29 | 133.26 | 319.72 | 393.01
0.3 | 135.6 | 331.16 | 404.81
0.31 | 137.67 | 342.39 | 416.71
0.32 | 139.79 | 353.35 | 428.47
0.33 | 141.62 | 364.51 | 440.09
0.34 | 143.43 | 375.36 | 451.56
0.35 | 145.1 | 386.12 | 462.77
0.36 | 146.79 | 396.84 | 474
0.37 | 148.19 | 407.2 | 485.07
0.38 | 149.57 | 417.56 | 495.94
0.39 | 150.86 | 427.61 | 506.51
0.4 | 152.02 | 437.47 | 517.03
0.41 | 153.36 | 447.11 | 527.34
0.42 | 154.28 | 456.58 | 537.54
0.43 | 155.24 | 465.75 | 547.46
0.44 | 156.29 | 474.75 | 556.96
0.45 | 157.03 | 483.43 | 566.5
0.46 | 158.07 | 491.83 | 575.4
0.47 | 158.74 | 499.96 | 584.8
0.48 | 159.51 | 507.8 | 593.4
0.49 | 160.25 | 515.36 | 602
0.5 | 161.06 | 522.65 | 610.3

## Tranconductance (mS-mm)
VGS (V) | VDS = 0.100 V | VDS = 0.500 V | VDS = 0.900 V
-0.75 | -0.00141 | -0.00427 | -0.01285
-0.74 | -0.0014025 | -0.004445 | -0.012485
-0.73 | -0.001303 | -0.004375 | -0.010625
-0.72 | -0.0011815 | -0.004 | -0.011805
-0.71 | -0.001141 | -0.003485 | -0.011675
-0.7 | -0.0011035 | -0.00341 | -0.00988
-0.69 | -0.0009945 | -0.003605 | -0.010675
-0.68 | -0.000989 | -0.003905 | -0.0108
-0.67 | -0.001048 | -0.00391 | -0.009695
-0.66 | -0.000873 | -0.002965 | -0.0084
-0.65 | -0.0007735 | -0.00259 | -0.00818
-0.64 | -0.000836 | -0.00294 | -0.008395
-0.63 | -0.000845 | -0.0029 | -0.00911
-0.62 | -0.000758 | -0.002905 | -0.00974
-0.61 | -0.00069 | -0.00272 | -0.00927
-0.6 | -0.000723 | -0.002685 | -0.00811
-0.59 | -0.000692 | -0.002585 | -0.007655
-0.58 | -0.0005935 | -0.002355 | -0.00732
-0.57 | -0.0005805 | -0.002345 | -0.00863
-0.56 | -0.0007075 | -0.00214 | -0.00727
-0.55 | -0.0006385 | -0.00193 | -0.005515
-0.54 | -0.0004325 | -0.001705 | -0.00609
-0.53 | -0.000415 | -0.00184 | -0.006445
-0.52 | -0.000447 | -0.001925 | -0.00622
-0.51 | -0.0003845 | -0.001488 | -0.005165
-0.5 | -0.000288 | -0.0011545 | -0.00427
-0.49 | -0.0001725 | -0.0009465 | -0.002995
-0.48 | -5.55e-05 | -0.000466 | -0.00139
-0.47 | 8.25e-05 | 0.000221 | 0.00045
-0.46 | 0.000278 | 0.0007835 | 0.002285
-0.45 | 0.000556 | 0.001246 | 0.00484
-0.44 | 0.000951 | 0.0025425 | 0.00916
-0.43 | 0.0013875 | 0.0047225 | 0.014895
-0.42 | 0.0020365 | 0.0068895 | 0.022095
-0.41 | 0.0030085 | 0.009585 | 0.033095
-0.4 | 0.0043015 | 0.01404 | 0.048605
-0.39 | 0.0060945 | 0.01997 | 0.0689
-0.38 | 0.008493 | 0.027725 | 0.09959
-0.37 | 0.0117885 | 0.038905 | 0.14269
-0.36 | 0.017898 | 0.054375 | 0.19715
-0.35 | 0.024628 | 0.076415 | 0.277
-0.34 | 0.032105 | 0.10438 | 0.38855
-0.33 | 0.04388 | 0.14975 | 0.53555
-0.32 | 0.05975 | 0.204325 | 0.7471
-0.31 | 0.082695 | 0.27455 | 1.0445
-0.3 | 0.113665 | 0.37895 | 1.43995
-0.29 | 0.166225 | 0.5189 | 1.96645
-0.28 | 0.223625 | 0.7135 | 2.704
-0.27 | 0.29295 | 0.9688 | 3.715
-0.26 | 0.40055 | 1.337 | 5.017
-0.25 | 0.5457 | 1.7983 | 6.704
-0.24 | 0.73665 | 2.431 | 9.163
-0.23 | 0.99695 | 3.251 | 12.399
-0.22 | 1.38195 | 4.393 | 16.458
-0.21 | 1.8363 | 5.916 | 22.06
-0.2 | 2.4495 | 7.849 | 29.335
-0.19 | 3.3205 | 10.533 | 38.82
-0.18 | 4.4335 | 13.974 | 50.61
-0.17 | 5.8895 | 18.465 | 65.15
-0.16 | 7.742 | 24.155 | 82.775
-0.15 | 10.4075 | 31.77 | 105.9
-0.14 | 13.643 | 41.29 | 133.395
-0.13 | 17.9555 | 52.89 | 164.775
-0.12 | 23.615 | 67.945 | 199.15
-0.11 | 30.62 | 86.145 | 239.2
-0.1 | 39.97 | 108.75 | 280.65
-0.09 | 50.74 | 136.045 | 327.95
-0.08 | 64.31 | 164.245 | 378.1
-0.07 | 80.93 | 197.65 | 427.15
-0.06 | 100.415 | 241.3 | 484.65
-0.05 | 120.27 | 284.1 | 531.75
-0.04 | 146.485 | 332.45 | 583.9
-0.03 | 177.25 | 381.75 | 639.45
-0.02 | 207.1 | 429.75 | 691.55
-0.01 | 242.95 | 487.25 | 745.8
0 | 276.6 | 541.05 | 789.5
0.01 | 309.6 | 581.8 | 820
0.02 | 345.9 | 639.6 | 876
0.03 | 378.8 | 689.05 | 926
0.04 | 408.7 | 729.95 | 945.5
0.05 | 437.15 | 784.5 | 986
0.06 | 463.85 | 824.5 | 1025.5
0.07 | 482.05 | 856.5 | 1050
0.08 | 496.3 | 882.5 | 1078
0.09 | 502.05 | 924.5 | 1101.5
0.1 | 508.5 | 954.5 | 1108.5
0.11 | 519.5 | 979 | 1142
0.12 | 515 | 1010.5 | 1171
0.13 | 506.5 | 1027.5 | 1170
0.14 | 496.5 | 1045 | 1187.5
0.15 | 488.5 | 1069.5 | 1192
0.16 | 475.5 | 1088 | 1198
0.17 | 456 | 1093.5 | 1218
0.18 | 437 | 1114 | 1215.5
0.19 | 416.5 | 1127 | 1220
0.2 | 400 | 1133.5 | 1231.5
0.21 | 384.5 | 1147 | 1234.5
0.22 | 363 | 1140 | 1226
0.23 | 342 | 1142.5 | 1221
0.24 | 324 | 1161 | 1223.5
0.25 | 300.5 | 1152.5 | 1226.5
0.26 | 291 | 1141 | 1221
0.27 | 271 | 1142 | 1209.5
0.28 | 248 | 1139.5 | 1203
0.29 | 241 | 1141.5 | 1188.5
0.3 | 220.5 | 1133.5 | 1185
0.31 | 209.5 | 1109.5 | 1183
0.32 | 197.5 | 1106 | 1169
0.33 | 182 | 1100.5 | 1154.5
0.34 | 174 | 1080.5 | 1134
0.35 | 168 | 1074 | 1122
0.36 | 154.5 | 1054 | 1115
0.37 | 139 | 1036 | 1097
0.38 | 133.5 | 1020.5 | 1072
0.39 | 122.5 | 995.5 | 1054.5
0.4 | 125 | 975 | 1041.5
0.41 | 113 | 955.5 | 1025.5
0.42 | 94 | 932 | 1006
0.43 | 100.5 | 908.5 | 971
0.44 | 89.5 | 884 | 952
0.45 | 89 | 854 | 922
0.46 | 85.5 | 826.5 | 915
0.47 | 72 | 798.5 | 900
0.48 | 75.5 | 770 | 860
0.49 | 77.5 | 742.5 | 845
0.5 | 81 | 729 | 830