## IDS-VDS Characteristic (mA-mm)
VGS (V) | VDS = 0.100 V | VDS = 0.500 V | VDS = 0.900 V
-0.75 | 0.00030671 | 0.0011997 | 0.0038343
-0.74 | 0.00029118 | 0.0011654 | 0.0037309
-0.73 | 0.00027626 | 0.0011124 | 0.003614
-0.72 | 0.00026463 | 0.0010719 | 0.0035013
-0.71 | 0.00025174 | 0.0010277 | 0.0033767
-0.7 | 0.00024218 | 0.000993 | 0.0032843
-0.69 | 0.00023137 | 0.0009604 | 0.0031741
-0.68 | 0.00022088 | 0.0009395 | 0.0030895
-0.67 | 0.00021083 | 0.0009021 | 0.0029962
-0.66 | 0.00019968 | 0.000865 | 0.0028961
-0.65 | 0.00019293 | 0.0008373 | 0.0028073
-0.64 | 0.00018444 | 0.0008036 | 0.002721
-0.63 | 0.00017975 | 0.0007732 | 0.0026269
-0.62 | 0.00017086 | 0.0007471 | 0.0025476
-0.61 | 0.00016334 | 0.0007227 | 0.0024818
-0.6 | 0.00015549 | 0.0006945 | 0.002389
-0.59 | 0.00014769 | 0.0006652 | 0.0023166
-0.58 | 0.00014047 | 0.0006485 | 0.0022434
-0.57 | 0.00013445 | 0.0006258 | 0.0021757
-0.56 | 0.00012789 | 0.0006005 | 0.0021109
-0.55 | 0.00012266 | 0.0005801 | 0.002047
-0.54 | 0.00011781 | 0.0005555 | 0.0019988
-0.53 | 0.00011367 | 0.000538 | 0.0019382
-0.52 | 0.0001099 | 0.000524 | 0.0018839
-0.51 | 0.00010516 | 0.0005067 | 0.0018323
-0.5 | 0.00010137 | 0.00049362 | 0.0018075
-0.49 | 9.912e-05 | 0.0004847 | 0.001777
-0.48 | 9.798e-05 | 0.00047442 | 0.0017471
-0.47 | 9.814e-05 | 0.0004742 | 0.0017248
-0.46 | 9.97e-05 | 0.00047424 | 0.0017326
-0.45 | 0.0001049 | 0.00048552 | 0.0017732
-0.44 | 0.0001109 | 0.00050983 | 0.0018487
-0.43 | 0.00012317 | 0.0005456 | 0.0019641
-0.42 | 0.00014012 | 0.0006033 | 0.0021556
-0.41 | 0.00016619 | 0.0006862 | 0.0024339
-0.4 | 0.00020268 | 0.0008089 | 0.0028478
-0.39 | 0.00025454 | 0.0009814 | 0.0034568
-0.38 | 0.00032753 | 0.0012242 | 0.0042999
-0.37 | 0.0004288 | 0.0015642 | 0.0055032
-0.36 | 0.00056954 | 0.0020354 | 0.007299
-0.35 | 0.0007997 | 0.0026854 | 0.009625
-0.34 | 0.0010786 | 0.0035794 | 0.013051
-0.33 | 0.0014579 | 0.0048417 | 0.017768
-0.32 | 0.0019806 | 0.006703 | 0.024348
-0.31 | 0.0026997 | 0.00908 | 0.033215
-0.3 | 0.0036893 | 0.012344 | 0.045728
-0.29 | 0.0050372 | 0.016908 | 0.0635
-0.28 | 0.007065 | 0.023105 | 0.08655
-0.27 | 0.009642 | 0.031637 | 0.11895
-0.26 | 0.013092 | 0.043126 | 0.16314
-0.25 | 0.017827 | 0.0594 | 0.22231
-0.24 | 0.024199 | 0.08076 | 0.30326
-0.23 | 0.032911 | 0.10907 | 0.41131
-0.22 | 0.04474 | 0.14831 | 0.55778
-0.21 | 0.06133 | 0.19977 | 0.7514
-0.2 | 0.08315 | 0.26998 | 1.0103
-0.19 | 0.11149 | 0.36282 | 1.3537
-0.18 | 0.15079 | 0.48671 | 1.814
-0.17 | 0.20261 | 0.6526 | 2.383
-0.16 | 0.27132 | 0.8634 | 3.1432
-0.15 | 0.36364 | 1.1508 | 4.0862
-0.14 | 0.48535 | 1.5202 | 5.2998
-0.13 | 0.6447 | 1.9985 | 6.816
-0.12 | 0.8527 | 2.6106 | 8.65
-0.11 | 1.1272 | 3.3817 | 10.847
-0.1 | 1.4809 | 4.376 | 13.517
-0.09 | 1.9425 | 5.603 | 16.548
-0.08 | 2.5181 | 7.132 | 20.171
-0.07 | 3.2553 | 8.961 | 24.247
-0.06 | 4.1682 | 11.189 | 28.72
-0.05 | 5.3041 | 13.861 | 33.913
-0.04 | 6.639 | 16.954 | 39.499
-0.03 | 8.268 | 20.618 | 45.695
-0.02 | 10.224 | 24.645 | 52.372
-0.01 | 12.506 | 29.288 | 59.56
0 | 15.138 | 34.554 | 67.32
0.01 | 18.115 | 40.224 | 75.46
0.02 | 21.417 | 46.287 | 83.86
0.03 | 25.096 | 53.058 | 93.02
0.04 | 29.082 | 60.11 | 102.32
0.05 | 33.357 | 67.7 | 112.06
0.06 | 37.838 | 75.74 | 122.14
0.07 | 42.653 | 84.23 | 132.42
0.08 | 47.55 | 93.04 | 143.14
0.09 | 52.539 | 101.94 | 154.06
0.1 | 57.56 | 111.36 | 165.14
0.11 | 62.71 | 121.14 | 176.56
0.12 | 67.9 | 131.13 | 188.09
0.13 | 73.02 | 141.42 | 199.72
0.14 | 78.04 | 151.66 | 211.56
0.15 | 83.02 | 162.25 | 223.45
0.16 | 87.85 | 173.22 | 235.41
0.17 | 92.48 | 184.13 | 247.6
0.18 | 96.8 | 195.13 | 259.75
0.19 | 101.02 | 206.29 | 271.98
0.2 | 105.14 | 217.63 | 284.33
0.21 | 109.18 | 229.07 | 296.46
0.22 | 112.89 | 240.6 | 308.8
0.23 | 116.35 | 251.89 | 321.17
0.24 | 119.55 | 263.38 | 333.3
0.25 | 122.66 | 275.07 | 345.67
0.26 | 125.71 | 286.57 | 357.81
0.27 | 128.49 | 298.02 | 369.91
0.28 | 131.08 | 309.28 | 381.95
0.29 | 133.51 | 320.75 | 393.97
0.3 | 135.64 | 332.13 | 405.8
0.31 | 137.93 | 343.31 | 417.69
0.32 | 139.84 | 354.45 | 429.42
0.33 | 141.8 | 365.46 | 440.99
0.34 | 143.68 | 376.42 | 452.46
0.35 | 145.18 | 387.11 | 463.59
0.36 | 146.71 | 397.71 | 474.8
0.37 | 148.28 | 408.1 | 485.9
0.38 | 149.64 | 418.4 | 496.68
0.39 | 150.92 | 428.5 | 507.39
0.4 | 152.18 | 438.29 | 517.76
0.41 | 153.18 | 448.01 | 528.08
0.42 | 154.32 | 457.29 | 538.22
0.43 | 155.4 | 466.55 | 548.09
0.44 | 156.02 | 475.45 | 557.75
0.45 | 157.16 | 484.08 | 567.17
0.46 | 157.84 | 492.53 | 575.9
0.47 | 158.77 | 500.55 | 585.3
0.48 | 159.63 | 508.38 | 593.8
0.49 | 160.16 | 515.88 | 602.6
0.5 | 160.96 | 523.12 | 610.6

## Tranconductance (mS-mm)
VGS (V) | VDS = 0.100 V | VDS = 0.500 V | VDS = 0.900 V
-0.75 | -0.001553 | -0.00343 | -0.01034
-0.74 | -0.0015225 | -0.004365 | -0.011015
-0.73 | -0.0013275 | -0.004675 | -0.01148
-0.72 | -0.001226 | -0.004235 | -0.011865
-0.71 | -0.0011225 | -0.003945 | -0.01085
-0.7 | -0.0010185 | -0.003365 | -0.01013
-0.69 | -0.001065 | -0.002675 | -0.00974
-0.68 | -0.001027 | -0.002915 | -0.008895
-0.67 | -0.00106 | -0.003725 | -0.00967
-0.66 | -0.000895 | -0.00324 | -0.009445
-0.65 | -0.000762 | -0.00307 | -0.008755
-0.64 | -0.000659 | -0.003205 | -0.00902
-0.63 | -0.000679 | -0.002825 | -0.00867
-0.62 | -0.0008205 | -0.002525 | -0.007255
-0.61 | -0.0007685 | -0.00263 | -0.00793
-0.6 | -0.0007825 | -0.002875 | -0.00826
-0.59 | -0.000751 | -0.0023 | -0.00728
-0.58 | -0.000662 | -0.00197 | -0.007045
-0.57 | -0.000629 | -0.0024 | -0.006625
-0.56 | -0.0005895 | -0.002285 | -0.006435
-0.55 | -0.000504 | -0.00225 | -0.005605
-0.54 | -0.0004495 | -0.002105 | -0.00544
-0.53 | -0.0003955 | -0.001575 | -0.005745
-0.52 | -0.0004255 | -0.001565 | -0.005295
-0.51 | -0.0004265 | -0.001519 | -0.00382
-0.5 | -0.000302 | -0.0011 | -0.002765
-0.49 | -0.0001695 | -0.00096 | -0.00302
-0.48 | -4.9e-05 | -0.000525 | -0.00261
-0.47 | 8.6e-05 | -9e-06 | -0.000725
-0.46 | 0.000338 | 0.000566 | 0.00242
-0.45 | 0.00056 | 0.0017795 | 0.005805
-0.44 | 0.0009135 | 0.003004 | 0.009545
-0.43 | 0.001461 | 0.0046735 | 0.015345
-0.42 | 0.002151 | 0.00703 | 0.02349
-0.41 | 0.003128 | 0.01028 | 0.03461
-0.4 | 0.0044175 | 0.01476 | 0.051145
-0.39 | 0.0062425 | 0.020765 | 0.072605
-0.38 | 0.008713 | 0.02914 | 0.10232
-0.37 | 0.0121005 | 0.04056 | 0.149955
-0.36 | 0.018545 | 0.05606 | 0.20609
-0.35 | 0.025453 | 0.0772 | 0.2876
-0.34 | 0.03291 | 0.107815 | 0.40715
-0.33 | 0.0451 | 0.15618 | 0.56485
-0.32 | 0.06209 | 0.211915 | 0.77235
-0.31 | 0.085435 | 0.28205 | 1.069
-0.3 | 0.116875 | 0.3914 | 1.51425
-0.29 | 0.168785 | 0.53805 | 2.0411
-0.28 | 0.23024 | 0.73645 | 2.7725
-0.27 | 0.30135 | 1.00105 | 3.8295
-0.26 | 0.40925 | 1.38815 | 5.168
-0.25 | 0.55535 | 1.8817 | 7.006
-0.24 | 0.7542 | 2.4835 | 9.45
-0.23 | 1.02705 | 3.3775 | 12.726
-0.22 | 1.42095 | 4.535 | 17.0045
-0.21 | 1.9205 | 6.0835 | 22.626
-0.2 | 2.508 | 8.1525 | 30.115
-0.19 | 3.382 | 10.8365 | 40.185
-0.18 | 4.556 | 14.489 | 51.465
-0.17 | 6.0265 | 18.8345 | 66.46
-0.16 | 8.0515 | 24.91 | 85.16
-0.15 | 10.7015 | 32.84 | 107.83
-0.14 | 14.053 | 42.385 | 136.49
-0.13 | 18.3675 | 54.52 | 167.51
-0.12 | 24.125 | 69.16 | 201.55
-0.11 | 31.41 | 88.27 | 243.35
-0.1 | 40.765 | 111.065 | 285.05
-0.09 | 51.86 | 137.8 | 332.7
-0.08 | 65.64 | 167.9 | 384.95
-0.07 | 82.505 | 202.85 | 427.45
-0.06 | 102.44 | 245 | 483.3
-0.05 | 123.54 | 288.25 | 538.95
-0.04 | 148.195 | 337.85 | 589.1
-0.03 | 179.25 | 384.55 | 643.65
-0.02 | 211.9 | 433.5 | 693.25
-0.01 | 245.7 | 495.45 | 747.4
0 | 280.45 | 546.8 | 795
0.01 | 313.95 | 586.65 | 827
0.02 | 349.05 | 641.7 | 878
0.03 | 383.25 | 691.15 | 923
0.04 | 413.05 | 732.1 | 952
0.05 | 437.8 | 781.5 | 991
0.06 | 464.8 | 826.5 | 1018
0.07 | 485.6 | 865 | 1050
0.08 | 494.3 | 885.5 | 1082
0.09 | 500.5 | 916 | 1100
0.1 | 508.55 | 960 | 1125
0.11 | 517 | 988.5 | 1147.5
0.12 | 515.5 | 1014 | 1158
0.13 | 507 | 1026.5 | 1173.5
0.14 | 500 | 1041.5 | 1186.5
0.15 | 490.5 | 1078 | 1192.5
0.16 | 473 | 1094 | 1207.5
0.17 | 447.5 | 1095.5 | 1217
0.18 | 427 | 1108 | 1219
0.19 | 417 | 1125 | 1229
0.2 | 408 | 1139 | 1224
0.21 | 387.5 | 1148.5 | 1223.5
0.22 | 358.5 | 1141 | 1235.5
0.23 | 333 | 1139 | 1225
0.24 | 315.5 | 1159 | 1225
0.25 | 308 | 1159.5 | 1225.5
0.26 | 291.5 | 1147.5 | 1212
0.27 | 268.5 | 1135.5 | 1207
0.28 | 251 | 1136.5 | 1203
0.29 | 228 | 1142.5 | 1192.5
0.3 | 221 | 1128 | 1186
0.31 | 210 | 1116 | 1181
0.32 | 193.5 | 1107.5 | 1165
0.33 | 192 | 1098.5 | 1152
0.34 | 169 | 1082.5 | 1130
0.35 | 151.5 | 1064.5 | 1117
0.36 | 155 | 1049.5 | 1115.5
0.37 | 146.5 | 1034.5 | 1094
0.38 | 132 | 1020 | 1074.5
0.39 | 127 | 994.5 | 1054
0.4 | 113 | 975.5 | 1034.5
0.41 | 107 | 950 | 1023
0.42 | 111 | 927 | 1000.5
0.43 | 85 | 908 | 976.5
0.44 | 88 | 876.5 | 954
0.45 | 91 | 854 | 907.5
0.46 | 80.5 | 823.5 | 906.5
0.47 | 89.5 | 792.5 | 895
0.48 | 69.5 | 766.5 | 865
0.49 | 66.5 | 737 | 840
0.5 | 80 | 724 | 800