## IDS-VDS Characteristic (mA-mm)
VGS (V) | VDS = 0.100 V | VDS = 0.500 V | VDS = 0.900 V
-0.75 | 0.00029679 | 0.001164 | 0.0037627
-0.74 | 0.00028349 | 0.0011176 | 0.0036621
-0.73 | 0.00027088 | 0.0010759 | 0.0035554
-0.72 | 0.00025905 | 0.001045 | 0.0034476
-0.71 | 0.00024945 | 0.0010054 | 0.0033387
-0.7 | 0.00023745 | 0.00097 | 0.003253
-0.69 | 0.00022689 | 0.0009357 | 0.0031331
-0.68 | 0.00021962 | 0.0008987 | 0.0030307
-0.67 | 0.00020928 | 0.0008749 | 0.0029383
-0.66 | 0.00020052 | 0.0008375 | 0.0028503
-0.65 | 0.00019225 | 0.0008087 | 0.0027658
-0.64 | 0.00018304 | 0.0007775 | 0.0026955
-0.63 | 0.00017467 | 0.0007535 | 0.0025772
-0.62 | 0.00016636 | 0.0007258 | 0.0025021
-0.61 | 0.00015833 | 0.0006984 | 0.0024369
-0.6 | 0.00015126 | 0.0006797 | 0.0023522
-0.59 | 0.00014461 | 0.0006472 | 0.0022673
-0.58 | 0.00013729 | 0.0006288 | 0.0022073
-0.57 | 0.00013132 | 0.0006065 | 0.0021427
-0.56 | 0.00012598 | 0.0005828 | 0.0020865
-0.55 | 0.00012024 | 0.0005582 | 0.0020224
-0.54 | 0.0001144 | 0.000541 | 0.0019534
-0.53 | 0.00011098 | 0.000523 | 0.0018965
-0.52 | 0.0001058 | 0.0005059 | 0.0018449
-0.51 | 0.00010224 | 0.00049372 | 0.0018145
-0.5 | 9.957e-05 | 0.00048248 | 0.0017615
-0.49 | 9.725e-05 | 0.00047253 | 0.0017336
-0.48 | 9.529e-05 | 0.00046711 | 0.0017106
-0.47 | 9.542e-05 | 0.00046356 | 0.001695
-0.46 | 9.665e-05 | 0.00046612 | 0.0016924
-0.45 | 0.00010117 | 0.00047491 | 0.0017369
-0.44 | 0.00010753 | 0.00049721 | 0.0018125
-0.43 | 0.00011915 | 0.00053042 | 0.0019275
-0.42 | 0.00013589 | 0.000588 | 0.0021065
-0.41 | 0.00016052 | 0.0006668 | 0.0023931
-0.4 | 0.00019553 | 0.0007824 | 0.0027778
-0.39 | 0.00024636 | 0.0009485 | 0.0033727
-0.38 | 0.00031688 | 0.0011791 | 0.0041694
-0.37 | 0.00041586 | 0.0015063 | 0.005353
-0.36 | 0.00055207 | 0.0019562 | 0.007084
-0.35 | 0.0007781 | 0.0025841 | 0.009361
-0.34 | 0.0010481 | 0.0034708 | 0.012584
-0.33 | 0.0014148 | 0.0046958 | 0.017085
-0.32 | 0.0019226 | 0.006473 | 0.023417
-0.31 | 0.0026168 | 0.008762 | 0.032098
-0.3 | 0.0035725 | 0.011969 | 0.04423
-0.29 | 0.0048973 | 0.01629 | 0.06137
-0.28 | 0.006876 | 0.022305 | 0.08378
-0.27 | 0.009365 | 0.030571 | 0.11498
-0.26 | 0.012687 | 0.041863 | 0.15708
-0.25 | 0.017322 | 0.05698 | 0.21586
-0.24 | 0.023523 | 0.07832 | 0.29348
-0.23 | 0.03204 | 0.10655 | 0.39977
-0.22 | 0.043412 | 0.1441 | 0.54039
-0.21 | 0.05964 | 0.19353 | 0.7325
-0.2 | 0.08049 | 0.26246 | 0.9839
-0.19 | 0.10891 | 0.35246 | 1.3119
-0.18 | 0.14636 | 0.47376 | 1.7573
-0.17 | 0.19717 | 0.6326 | 2.3232
-0.16 | 0.26449 | 0.8435 | 3.0547
-0.15 | 0.35306 | 1.1196 | 3.9796
-0.14 | 0.47334 | 1.4761 | 5.1608
-0.13 | 0.6272 | 1.9447 | 6.663
-0.12 | 0.8343 | 2.5453 | 8.482
-0.11 | 1.0982 | 3.3123 | 10.602
-0.1 | 1.4483 | 4.2806 | 13.225
-0.09 | 1.9004 | 5.4944 | 16.279
-0.08 | 2.4716 | 6.975 | 19.75
-0.07 | 3.1872 | 8.815 | 23.828
-0.06 | 4.0888 | 11.009 | 28.274
-0.05 | 5.2087 | 13.624 | 33.379
-0.04 | 6.509 | 16.721 | 39.023
-0.03 | 8.165 | 20.271 | 45.109
-0.02 | 10.068 | 24.355 | 51.669
-0.01 | 12.334 | 28.997 | 58.92
0 | 14.961 | 34.072 | 66.64
0.01 | 17.915 | 39.774 | 74.72
0.02 | 21.153 | 45.933 | 83.18
0.03 | 24.862 | 52.567 | 92.26
0.04 | 28.811 | 59.61 | 101.42
0.05 | 33.062 | 67.2 | 111.2
0.06 | 37.593 | 75.23 | 121.14
0.07 | 42.31 | 83.47 | 131.6
0.08 | 47.245 | 92.36 | 142.3
0.09 | 52.244 | 101.39 | 153
0.1 | 57.28 | 110.69 | 164.13
0.11 | 62.45 | 120.43 | 175.47
0.12 | 67.65 | 130.35 | 187.05
0.13 | 72.77 | 140.59 | 198.61
0.14 | 77.76 | 150.96 | 210.33
0.15 | 82.67 | 161.56 | 222.26
0.16 | 87.53 | 172.26 | 234.28
0.17 | 92.14 | 183.2 | 246.34
0.18 | 96.56 | 194.32 | 258.31
0.19 | 100.88 | 205.42 | 270.56
0.2 | 104.98 | 216.69 | 282.82
0.21 | 108.84 | 228.02 | 295.23
0.22 | 112.56 | 239.53 | 307.49
0.23 | 115.99 | 250.97 | 319.58
0.24 | 119.46 | 262.45 | 331.86
0.25 | 122.5 | 273.99 | 344.16
0.26 | 125.47 | 285.43 | 356.3
0.27 | 128.16 | 296.88 | 368.46
0.28 | 130.72 | 308.22 | 380.33
0.29 | 133.28 | 319.59 | 392.42
0.3 | 135.58 | 330.96 | 404.37
0.31 | 137.66 | 342.14 | 416.13
0.32 | 139.69 | 353.21 | 427.68
0.33 | 141.64 | 364.36 | 439.32
0.34 | 143.4 | 375.14 | 450.74
0.35 | 145.03 | 385.79 | 462.06
0.36 | 146.59 | 396.45 | 473.19
0.37 | 147.93 | 406.92 | 484.1
0.38 | 149.55 | 417.12 | 495.01
0.39 | 150.74 | 427.2 | 505.65
0.4 | 151.82 | 436.94 | 516.03
0.41 | 153.08 | 446.6 | 526.35
0.42 | 153.99 | 456.01 | 536.45
0.43 | 155.13 | 465.22 | 546.36
0.44 | 156.07 | 474.08 | 556.07
0.45 | 156.87 | 482.72 | 565.42
0.46 | 157.67 | 491.14 | 574.6
0.47 | 158.67 | 499.2 | 583.4
0.48 | 159.37 | 507 | 592.4
0.49 | 160.07 | 514.5 | 600.6
0.5 | 160.67 | 521.72 | 609

## Tranconductance (mS-mm)
VGS (V) | VDS = 0.100 V | VDS = 0.500 V | VDS = 0.900 V
-0.75 | -0.00133 | -0.00464 | -0.01006
-0.74 | -0.0012955 | -0.004405 | -0.010365
-0.73 | -0.001222 | -0.00363 | -0.010725
-0.72 | -0.0010715 | -0.003525 | -0.010835
-0.71 | -0.00108 | -0.00375 | -0.00973
-0.7 | -0.001128 | -0.003485 | -0.01028
-0.69 | -0.0008915 | -0.003565 | -0.011115
-0.68 | -0.0008805 | -0.00304 | -0.00974
-0.67 | -0.000955 | -0.00306 | -0.00902
-0.66 | -0.0008515 | -0.00331 | -0.008625
-0.65 | -0.000874 | -0.003 | -0.00774
-0.64 | -0.000879 | -0.00276 | -0.00943
-0.63 | -0.000834 | -0.002585 | -0.00967
-0.62 | -0.000817 | -0.002755 | -0.007015
-0.61 | -0.000755 | -0.002305 | -0.007495
-0.6 | -0.000686 | -0.00256 | -0.00848
-0.59 | -0.0006985 | -0.002545 | -0.007245
-0.58 | -0.0006645 | -0.002035 | -0.00623
-0.57 | -0.0005655 | -0.0023 | -0.00604
-0.56 | -0.000554 | -0.002415 | -0.006015
-0.55 | -0.000579 | -0.00209 | -0.006655
-0.54 | -0.000463 | -0.00176 | -0.006295
-0.53 | -0.00043 | -0.001755 | -0.005425
-0.52 | -0.000437 | -0.001464 | -0.0041
-0.51 | -0.0003115 | -0.001171 | -0.00417
-0.5 | -0.0002495 | -0.0010595 | -0.004045
-0.49 | -0.000214 | -0.0007685 | -0.002545
-0.48 | -9.15e-05 | -0.0004485 | -0.00193
-0.47 | 6.8e-05 | -4.95e-05 | -0.00091
-0.46 | 0.0002875 | 0.0005675 | 0.002095
-0.45 | 0.000544 | 0.0015545 | 0.006005
-0.44 | 0.000899 | 0.0027755 | 0.00953
-0.43 | 0.001418 | 0.0045395 | 0.0147
-0.42 | 0.0020685 | 0.006819 | 0.02328
-0.41 | 0.002982 | 0.00972 | 0.033565
-0.4 | 0.004292 | 0.014085 | 0.04898
-0.39 | 0.0060675 | 0.019835 | 0.06958
-0.38 | 0.008475 | 0.02789 | 0.099015
-0.37 | 0.0117595 | 0.038855 | 0.14573
-0.36 | 0.018112 | 0.05389 | 0.2004
-0.35 | 0.0248015 | 0.07573 | 0.275
-0.34 | 0.031835 | 0.105585 | 0.3862
-0.33 | 0.043725 | 0.15011 | 0.54165
-0.32 | 0.0601 | 0.20331 | 0.75065
-0.31 | 0.082495 | 0.2748 | 1.04065
-0.3 | 0.114025 | 0.3764 | 1.4636
-0.29 | 0.165175 | 0.5168 | 1.9775
-0.28 | 0.223385 | 0.71405 | 2.6805
-0.27 | 0.29055 | 0.9779 | 3.665
-0.26 | 0.39785 | 1.32045 | 5.044
-0.25 | 0.5418 | 1.82285 | 6.82
-0.24 | 0.7359 | 2.4785 | 9.1955
-0.23 | 0.99445 | 3.289 | 12.3455
-0.22 | 1.38 | 4.349 | 16.6365
-0.21 | 1.8539 | 5.918 | 22.1755
-0.2 | 2.4635 | 7.9465 | 28.97
-0.19 | 3.2935 | 10.565 | 38.67
-0.18 | 4.413 | 14.007 | 50.565
-0.17 | 5.9065 | 18.487 | 64.87
-0.16 | 7.7945 | 24.35 | 82.82
-0.15 | 10.4425 | 31.63 | 105.305
-0.14 | 13.707 | 41.255 | 134.17
-0.13 | 18.048 | 53.46 | 166.06
-0.12 | 23.55 | 68.38 | 196.95
-0.11 | 30.7 | 86.765 | 237.15
-0.1 | 40.11 | 109.105 | 283.85
-0.09 | 51.165 | 134.72 | 326.25
-0.08 | 64.34 | 166.03 | 377.45
-0.07 | 80.86 | 201.7 | 426.2
-0.06 | 101.075 | 240.45 | 477.55
-0.05 | 121.01 | 285.6 | 537.45
-0.04 | 147.815 | 332.35 | 586.5
-0.03 | 177.95 | 381.7 | 632.3
-0.02 | 208.45 | 436.3 | 690.55
-0.01 | 244.65 | 485.85 | 748.55
0 | 279.05 | 538.85 | 790
0.01 | 309.6 | 593.05 | 827
0.02 | 347.35 | 639.65 | 877
0.03 | 382.9 | 683.85 | 912
0.04 | 410 | 731.65 | 947
0.05 | 439.1 | 781 | 986
0.06 | 462.4 | 813.5 | 1020
0.07 | 482.6 | 856.5 | 1058
0.08 | 496.7 | 896 | 1070
0.09 | 501.75 | 916.5 | 1091.5
0.1 | 510.3 | 952 | 1123.5
0.11 | 518.5 | 983 | 1146
0.12 | 516 | 1008 | 1157
0.13 | 505.5 | 1030.5 | 1164
0.14 | 495 | 1048.5 | 1182.5
0.15 | 488.5 | 1065 | 1197.5
0.16 | 473.5 | 1082 | 1204
0.17 | 451.5 | 1103 | 1201.5
0.18 | 437 | 1111 | 1211
0.19 | 421 | 1118.5 | 1225.5
0.2 | 398 | 1130 | 1233.5
0.21 | 379 | 1142 | 1233.5
0.22 | 357.5 | 1147.5 | 1217.5
0.23 | 345 | 1146 | 1218.5
0.24 | 325.5 | 1151 | 1229
0.25 | 300.5 | 1149 | 1222
0.26 | 283 | 1144.5 | 1215
0.27 | 262.5 | 1139.5 | 1201.5
0.28 | 256 | 1135.5 | 1198
0.29 | 243 | 1137 | 1202
0.3 | 219 | 1127.5 | 1185.5
0.31 | 205.5 | 1112.5 | 1165.5
0.32 | 199 | 1111 | 1159.5
0.33 | 185.5 | 1096.5 | 1153
0.34 | 169.5 | 1071.5 | 1137
0.35 | 159.5 | 1065.5 | 1122.5
0.36 | 145 | 1056.5 | 1102
0.37 | 148 | 1033.5 | 1091
0.38 | 140.5 | 1014 | 1077.5
0.39 | 113.5 | 991 | 1051
0.4 | 117 | 970 | 1035
0.41 | 108.5 | 953.5 | 1021
0.42 | 102.5 | 931 | 1000.5
0.43 | 104 | 903.5 | 981
0.44 | 87 | 875 | 953
0.45 | 80 | 853 | 926.5
0.46 | 90 | 824 | 899
0.47 | 85 | 793 | 890
0.48 | 70 | 765 | 860
0.49 | 65 | 736 | 830
0.5 | 60 | 722 | 840