## IDS-VDS Characteristic (mA-mm)
VGS (V) | VDS = 0.100 V | VDS = 0.500 V | VDS = 0.900 V
-0.75 | 0.00031677 | 0.0012145 | 0.0038882
-0.74 | 0.0002996 | 0.0011748 | 0.0037669
-0.73 | 0.00028455 | 0.0011383 | 0.0036453
-0.72 | 0.00027191 | 0.0010985 | 0.0035355
-0.71 | 0.00025852 | 0.00106 | 0.0034434
-0.7 | 0.00024852 | 0.0010173 | 0.0033487
-0.69 | 0.00024006 | 0.0009844 | 0.0032361
-0.68 | 0.00022719 | 0.0009581 | 0.0031356
-0.67 | 0.00021787 | 0.0009167 | 0.0030406
-0.66 | 0.00020793 | 0.0008915 | 0.0029416
-0.65 | 0.00019699 | 0.0008512 | 0.0028663
-0.64 | 0.00018895 | 0.0008286 | 0.0027803
-0.63 | 0.00018057 | 0.0007929 | 0.0026785
-0.62 | 0.00017206 | 0.000765 | 0.0025937
-0.61 | 0.00016498 | 0.0007373 | 0.0025204
-0.6 | 0.00015889 | 0.0007144 | 0.0024382
-0.59 | 0.00015167 | 0.0006868 | 0.0023671
-0.58 | 0.00014397 | 0.0006625 | 0.0022953
-0.57 | 0.00013811 | 0.0006377 | 0.0022208
-0.56 | 0.00013152 | 0.0006171 | 0.0021459
-0.55 | 0.0001259 | 0.0005931 | 0.0020818
-0.54 | 0.00012069 | 0.0005739 | 0.0020146
-0.53 | 0.00011491 | 0.0005586 | 0.0019661
-0.52 | 0.00011089 | 0.0005364 | 0.0019049
-0.51 | 0.00010699 | 0.0005233 | 0.0018556
-0.5 | 0.00010311 | 0.0005101 | 0.0018233
-0.49 | 0.00010077 | 0.0005002 | 0.0017899
-0.48 | 9.877e-05 | 0.00048992 | 0.0017683
-0.47 | 9.844e-05 | 0.00048528 | 0.0017538
-0.46 | 0.00010006 | 0.00048754 | 0.0017526
-0.45 | 0.00010335 | 0.00049861 | 0.0017979
-0.44 | 0.00010999 | 0.00051374 | 0.0018698
-0.43 | 0.00012098 | 0.00055 | 0.0019738
-0.42 | 0.00013753 | 0.0006061 | 0.0021448
-0.41 | 0.00016133 | 0.0006834 | 0.0024164
-0.4 | 0.00019602 | 0.0007987 | 0.0027959
-0.39 | 0.00024578 | 0.0009631 | 0.003363
-0.38 | 0.00031518 | 0.001189 | 0.0041734
-0.37 | 0.00041098 | 0.0015144 | 0.0053101
-0.36 | 0.000546 | 0.001962 | 0.006994
-0.35 | 0.000767 | 0.0025883 | 0.009245
-0.34 | 0.0010306 | 0.0034464 | 0.012453
-0.33 | 0.0013902 | 0.0046498 | 0.016874
-0.32 | 0.001894 | 0.006399 | 0.023109
-0.31 | 0.0025819 | 0.008665 | 0.03152
-0.3 | 0.0035341 | 0.011791 | 0.043445
-0.29 | 0.0048071 | 0.016117 | 0.05981
-0.28 | 0.006778 | 0.022043 | 0.08163
-0.27 | 0.009238 | 0.030009 | 0.11312
-0.26 | 0.01256 | 0.041155 | 0.1544
-0.25 | 0.017022 | 0.056133 | 0.21119
-0.24 | 0.023147 | 0.07707 | 0.28802
-0.23 | 0.031521 | 0.10438 | 0.39023
-0.22 | 0.042775 | 0.14135 | 0.5304
-0.21 | 0.05808 | 0.19103 | 0.7163
-0.2 | 0.07886 | 0.25806 | 0.9629
-0.19 | 0.1063 | 0.34695 | 1.2881
-0.18 | 0.14382 | 0.4662 | 1.7213
-0.17 | 0.19306 | 0.6236 | 2.2757
-0.16 | 0.25818 | 0.8284 | 2.9986
-0.15 | 0.34618 | 1.1005 | 3.92
-0.14 | 0.46457 | 1.4568 | 5.0982
-0.13 | 0.6182 | 1.9232 | 6.551
-0.12 | 0.82 | 2.5092 | 8.347
-0.11 | 1.0847 | 3.2658 | 10.512
-0.1 | 1.4296 | 4.223 | 13.066
-0.09 | 1.8689 | 5.4339 | 16.095
-0.08 | 2.4387 | 6.908 | 19.622
-0.07 | 3.1511 | 8.678 | 23.61
-0.06 | 4.0406 | 10.887 | 28.202
-0.05 | 5.1469 | 13.5 | 33.235
-0.04 | 6.451 | 16.567 | 38.705
-0.03 | 8.076 | 20.137 | 44.867
-0.02 | 9.991 | 24.11 | 51.497
-0.01 | 12.247 | 28.788 | 58.78
0 | 14.844 | 33.906 | 66.46
0.01 | 17.787 | 39.588 | 74.53
0.02 | 21.034 | 45.655 | 82.83
0.03 | 24.685 | 52.328 | 91.92
0.04 | 28.611 | 59.34 | 101.28
0.05 | 32.892 | 66.98 | 110.89
0.06 | 37.393 | 74.98 | 121.04
0.07 | 42.169 | 83.39 | 131.26
0.08 | 47.112 | 92.16 | 141.98
0.09 | 52.082 | 101.1 | 152.82
0.1 | 57.12 | 110.56 | 163.86
0.11 | 62.33 | 120.2 | 175.27
0.12 | 67.5 | 130.23 | 186.75
0.13 | 72.61 | 140.42 | 198.43
0.14 | 77.6 | 150.7 | 210.21
0.15 | 82.55 | 161.34 | 222.14
0.16 | 87.45 | 172.14 | 234.04
0.17 | 92.08 | 183.07 | 246.25
0.18 | 96.55 | 194.04 | 258.39
0.19 | 100.71 | 205.24 | 270.45
0.2 | 104.84 | 216.51 | 282.79
0.21 | 108.86 | 228.01 | 295.03
0.22 | 112.6 | 239.45 | 307.39
0.23 | 116.13 | 250.67 | 319.6
0.24 | 119.45 | 262.33 | 331.9
0.25 | 122.43 | 273.89 | 344.22
0.26 | 125.46 | 285.33 | 356.28
0.27 | 128.18 | 296.87 | 368.46
0.28 | 130.84 | 308.1 | 380.51
0.29 | 133.37 | 319.56 | 392.54
0.3 | 135.73 | 330.97 | 404.45
0.31 | 137.83 | 342.18 | 416.27
0.32 | 139.75 | 353.17 | 427.98
0.33 | 141.66 | 364.34 | 439.56
0.34 | 143.56 | 375.17 | 451.01
0.35 | 145.38 | 385.97 | 462.19
0.36 | 146.73 | 396.61 | 473.42
0.37 | 148.15 | 406.97 | 484.58
0.38 | 149.65 | 417.3 | 495.37
0.39 | 150.86 | 427.4 | 506.11
0.4 | 152.2 | 437.19 | 516.4
0.41 | 153.16 | 446.89 | 526.82
0.42 | 154.28 | 456.3 | 536.97
0.43 | 155.49 | 465.58 | 546.87
0.44 | 156.28 | 474.49 | 556.53
0.45 | 157.16 | 483.11 | 565.98
0.46 | 157.95 | 491.49 | 575
0.47 | 158.76 | 499.65 | 584.2
0.48 | 159.67 | 507.5 | 593
0.49 | 160.56 | 515.06 | 601.3
0.5 | 160.96 | 522.31 | 609.9

## Tranconductance (mS-mm)
VGS (V) | VDS = 0.100 V | VDS = 0.500 V | VDS = 0.900 V
-0.75 | -0.001717 | -0.00397 | -0.01213
-0.74 | -0.001611 | -0.00381 | -0.012145
-0.73 | -0.0013845 | -0.003815 | -0.01157
-0.72 | -0.0013015 | -0.003915 | -0.010095
-0.71 | -0.0011695 | -0.00406 | -0.00934
-0.7 | -0.000923 | -0.00378 | -0.010365
-0.69 | -0.0010665 | -0.00296 | -0.010655
-0.68 | -0.0011095 | -0.003385 | -0.009775
-0.67 | -0.000963 | -0.00333 | -0.0097
-0.66 | -0.001044 | -0.003275 | -0.008715
-0.65 | -0.000949 | -0.003145 | -0.008065
-0.64 | -0.000821 | -0.002915 | -0.00939
-0.63 | -0.0008445 | -0.00318 | -0.00933
-0.62 | -0.0007795 | -0.00278 | -0.007905
-0.61 | -0.0006585 | -0.00253 | -0.007775
-0.6 | -0.0006655 | -0.002525 | -0.007665
-0.59 | -0.000746 | -0.002595 | -0.007145
-0.58 | -0.000678 | -0.002455 | -0.007315
-0.57 | -0.0006225 | -0.00227 | -0.00747
-0.56 | -0.0006105 | -0.00223 | -0.00695
-0.55 | -0.0005415 | -0.00216 | -0.006565
-0.54 | -0.0005495 | -0.001725 | -0.005785
-0.53 | -0.00049 | -0.001875 | -0.005485
-0.52 | -0.000396 | -0.001765 | -0.005525
-0.51 | -0.000389 | -0.001315 | -0.00408
-0.5 | -0.000311 | -0.001155 | -0.003285
-0.49 | -0.000217 | -0.001009 | -0.00275
-0.48 | -0.0001165 | -0.000746 | -0.001805
-0.47 | 6.45e-05 | -0.000119 | -0.000785
-0.46 | 0.0002455 | 0.0006665 | 0.002205
-0.45 | 0.0004965 | 0.00131 | 0.00586
-0.44 | 0.0008815 | 0.0025695 | 0.008795
-0.43 | 0.001377 | 0.004618 | 0.01375
-0.42 | 0.0020175 | 0.00667 | 0.02213
-0.41 | 0.0029245 | 0.00963 | 0.032555
-0.4 | 0.0042225 | 0.013985 | 0.04733
-0.39 | 0.005958 | 0.019515 | 0.068875
-0.38 | 0.00826 | 0.027565 | 0.097355
-0.37 | 0.011541 | 0.03865 | 0.14103
-0.36 | 0.017801 | 0.053695 | 0.196745
-0.35 | 0.02423 | 0.07422 | 0.27295
-0.34 | 0.03116 | 0.103075 | 0.38145
-0.33 | 0.04317 | 0.14763 | 0.5328
-0.32 | 0.059585 | 0.20076 | 0.7323
-0.31 | 0.082005 | 0.2696 | 1.0168
-0.3 | 0.11126 | 0.3726 | 1.4145
-0.29 | 0.162195 | 0.5126 | 1.90925
-0.28 | 0.221545 | 0.6946 | 2.6655
-0.27 | 0.2891 | 0.9556 | 3.6385
-0.26 | 0.3892 | 1.3062 | 4.9035
-0.25 | 0.52935 | 1.79575 | 6.681
-0.24 | 0.72495 | 2.41235 | 8.952
-0.23 | 0.9814 | 3.214 | 12.119
-0.22 | 1.32795 | 4.3325 | 16.3035
-0.21 | 1.80425 | 5.8355 | 21.625
-0.2 | 2.411 | 7.796 | 28.59
-0.19 | 3.248 | 10.407 | 37.92
-0.18 | 4.338 | 13.8325 | 49.38
-0.17 | 5.718 | 18.11 | 63.865
-0.16 | 7.656 | 23.845 | 82.215
-0.15 | 10.3195 | 31.42 | 104.98
-0.14 | 13.601 | 41.135 | 131.55
-0.13 | 17.7715 | 52.62 | 162.44
-0.12 | 23.325 | 67.13 | 198.05
-0.11 | 30.48 | 85.69 | 235.95
-0.1 | 39.21 | 108.405 | 279.15
-0.09 | 50.455 | 134.25 | 327.8
-0.08 | 64.11 | 162.205 | 375.75
-0.07 | 80.095 | 198.95 | 429
-0.06 | 99.79 | 241.1 | 481.25
-0.05 | 120.52 | 284 | 525.15
-0.04 | 146.455 | 331.85 | 581.6
-0.03 | 177 | 377.15 | 639.6
-0.02 | 208.55 | 432.55 | 695.65
-0.01 | 242.65 | 489.8 | 748.15
0 | 277 | 540 | 787.5
0.01 | 309.5 | 587.45 | 818.5
0.02 | 344.9 | 637 | 869.5
0.03 | 378.85 | 684.25 | 922.5
0.04 | 410.35 | 732.6 | 948.5
0.05 | 439.1 | 782 | 988
0.06 | 463.85 | 820.5 | 1018.5
0.07 | 485.95 | 859 | 1047
0.08 | 495.65 | 885.5 | 1078
0.09 | 500.4 | 920 | 1094
0.1 | 512.4 | 955 | 1122.5
0.11 | 519 | 983.5 | 1144.5
0.12 | 514 | 1011 | 1158
0.13 | 505 | 1023.5 | 1173
0.14 | 497 | 1046 | 1185.5
0.15 | 492.5 | 1072 | 1191.5
0.16 | 476.5 | 1086.5 | 1205.5
0.17 | 455 | 1095 | 1217.5
0.18 | 431.5 | 1108.5 | 1210
0.19 | 414.5 | 1123.5 | 1220
0.2 | 407.5 | 1138.5 | 1229
0.21 | 388 | 1147 | 1230
0.22 | 363.5 | 1133 | 1228.5
0.23 | 342.5 | 1144 | 1225.5
0.24 | 315 | 1161 | 1231
0.25 | 300.5 | 1150 | 1219
0.26 | 287.5 | 1149 | 1212
0.27 | 269 | 1138.5 | 1211.5
0.28 | 259.5 | 1134.5 | 1204
0.29 | 244.5 | 1143.5 | 1197
0.3 | 223 | 1131 | 1186.5
0.31 | 201 | 1110 | 1176.5
0.32 | 191.5 | 1108 | 1164.5
0.33 | 190.5 | 1100 | 1151.5
0.34 | 186 | 1081.5 | 1131.5
0.35 | 158.5 | 1072 | 1120.5
0.36 | 138.5 | 1050 | 1119.5
0.37 | 146 | 1034.5 | 1097.5
0.38 | 135.5 | 1021.5 | 1076.5
0.39 | 127.5 | 994.5 | 1051.5
0.4 | 115 | 974.5 | 1035.5
0.41 | 104 | 955.5 | 1028.5
0.42 | 116.5 | 934.5 | 1002.5
0.43 | 100 | 909.5 | 978
0.44 | 83.5 | 876.5 | 955.5
0.45 | 83.5 | 850 | 923.5
0.46 | 80 | 827 | 911
0.47 | 86 | 800.5 | 900
0.48 | 90 | 770.5 | 855
0.49 | 64.5 | 740.5 | 845
0.5 | 40 | 725 | 860