## IDS-VDS Characteristic (mA-mm)
VGS (V) | VDS = 0.100 V | VDS = 0.500 V | VDS = 0.900 V
-0.75 | 0.00029189 | 0.0011257 | 0.0036398
-0.74 | 0.0002798 | 0.0010986 | 0.0035405
-0.73 | 0.00026904 | 0.0010546 | 0.0034538
-0.72 | 0.00025603 | 0.0010169 | 0.0033489
-0.71 | 0.00024529 | 0.0009811 | 0.0032319
-0.7 | 0.00023383 | 0.0009528 | 0.0031328
-0.69 | 0.00022292 | 0.0009218 | 0.0030469
-0.68 | 0.00021416 | 0.0008934 | 0.0029562
-0.67 | 0.00020459 | 0.0008579 | 0.0028628
-0.66 | 0.00019619 | 0.0008305 | 0.0027629
-0.65 | 0.00018572 | 0.0007983 | 0.0026949
-0.64 | 0.00017853 | 0.0007677 | 0.0026041
-0.63 | 0.00017029 | 0.0007383 | 0.0025238
-0.62 | 0.00016287 | 0.000717 | 0.0024452
-0.61 | 0.00015443 | 0.0006927 | 0.0023659
-0.6 | 0.0001481 | 0.0006642 | 0.0023108
-0.59 | 0.00014157 | 0.0006433 | 0.0022317
-0.58 | 0.00013496 | 0.0006197 | 0.0021571
-0.57 | 0.00012842 | 0.000595 | 0.0020998
-0.56 | 0.00012249 | 0.0005739 | 0.0020262
-0.55 | 0.00011749 | 0.0005512 | 0.0019566
-0.54 | 0.00011256 | 0.0005366 | 0.0019157
-0.53 | 0.00010854 | 0.0005168 | 0.0018591
-0.52 | 0.00010466 | 0.000504 | 0.0018021
-0.51 | 0.00010105 | 0.00048916 | 0.001749
-0.5 | 9.848e-05 | 0.00047483 | 0.0017187
-0.49 | 9.57e-05 | 0.00046636 | 0.0016856
-0.48 | 9.46e-05 | 0.0004625 | 0.001674
-0.47 | 9.457e-05 | 0.00045795 | 0.0016615
-0.46 | 9.676e-05 | 0.0004602 | 0.001676
-0.45 | 0.00010028 | 0.00047197 | 0.0017156
-0.44 | 0.00010719 | 0.00049615 | 0.001785
-0.43 | 0.0001194 | 0.00052969 | 0.0019059
-0.42 | 0.00013629 | 0.000588 | 0.002096
-0.41 | 0.00016108 | 0.0006703 | 0.0023639
-0.4 | 0.00019655 | 0.0007891 | 0.0027766
-0.39 | 0.00024766 | 0.0009552 | 0.0033552
-0.38 | 0.00031891 | 0.0011909 | 0.0042148
-0.37 | 0.00041768 | 0.001522 | 0.0053838
-0.36 | 0.00055467 | 0.001976 | 0.007115
-0.35 | 0.0007844 | 0.002615 | 0.00947
-0.34 | 0.0010565 | 0.0034966 | 0.012749
-0.33 | 0.0014269 | 0.0047259 | 0.017396
-0.32 | 0.0019388 | 0.006536 | 0.023668
-0.31 | 0.0026297 | 0.008858 | 0.032486
-0.3 | 0.0036035 | 0.012067 | 0.044738
-0.29 | 0.0049235 | 0.016488 | 0.06169
-0.28 | 0.006904 | 0.022494 | 0.0845
-0.27 | 0.009396 | 0.03078 | 0.11633
-0.26 | 0.012789 | 0.041974 | 0.15865
-0.25 | 0.017382 | 0.05752 | 0.21649
-0.24 | 0.02361 | 0.07781 | 0.29439
-0.23 | 0.032024 | 0.10598 | 0.40092
-0.22 | 0.043507 | 0.14368 | 0.54355
-0.21 | 0.05974 | 0.19402 | 0.7313
-0.2 | 0.0806 | 0.26115 | 0.9844
-0.19 | 0.10839 | 0.35123 | 1.3084
-0.18 | 0.14657 | 0.47253 | 1.7554
-0.17 | 0.19639 | 0.6323 | 2.3256
-0.16 | 0.26326 | 0.8438 | 3.0561
-0.15 | 0.35109 | 1.1176 | 3.9972
-0.14 | 0.47064 | 1.4834 | 5.1615
-0.13 | 0.6251 | 1.9416 | 6.668
-0.12 | 0.8306 | 2.5393 | 8.45
-0.11 | 1.0971 | 3.3084 | 10.614
-0.1 | 1.4451 | 4.2647 | 13.229
-0.09 | 1.8966 | 5.4846 | 16.265
-0.08 | 2.4569 | 6.965 | 19.805
-0.07 | 3.187 | 8.805 | 23.824
-0.06 | 4.0798 | 10.985 | 28.303
-0.05 | 5.2003 | 13.654 | 33.414
-0.04 | 6.513 | 16.708 | 39.061
-0.03 | 8.13 | 20.281 | 45.078
-0.02 | 10.071 | 24.341 | 51.86
-0.01 | 12.334 | 29.001 | 58.97
0 | 14.965 | 34.136 | 66.68
0.01 | 17.883 | 39.741 | 74.76
0.02 | 21.209 | 45.911 | 83.26
0.03 | 24.88 | 52.655 | 92.34
0.04 | 28.82 | 59.69 | 101.66
0.05 | 33.103 | 67.27 | 111.28
0.06 | 37.557 | 75.23 | 121.38
0.07 | 42.358 | 83.78 | 131.84
0.08 | 47.242 | 92.48 | 142.46
0.09 | 52.278 | 101.5 | 153.28
0.1 | 57.32 | 111.02 | 164.33
0.11 | 62.48 | 120.62 | 175.77
0.12 | 67.79 | 130.53 | 187.37
0.13 | 72.89 | 140.84 | 198.96
0.14 | 77.92 | 151.2 | 210.68
0.15 | 82.86 | 161.75 | 222.66
0.16 | 87.69 | 172.76 | 234.78
0.17 | 92.3 | 183.46 | 246.9
0.18 | 96.87 | 194.62 | 259.17
0.19 | 101.1 | 205.84 | 271.19
0.2 | 105.19 | 217.11 | 283.57
0.21 | 109.16 | 228.57 | 295.97
0.22 | 112.83 | 240.03 | 308.17
0.23 | 116.41 | 251.47 | 320.52
0.24 | 119.63 | 262.91 | 332.75
0.25 | 122.82 | 274.58 | 345.1
0.26 | 125.76 | 286 | 357.3
0.27 | 128.57 | 297.44 | 369.48
0.28 | 131.19 | 308.93 | 381.32
0.29 | 133.64 | 320.34 | 393.42
0.3 | 135.89 | 331.75 | 405.46
0.31 | 138.04 | 342.92 | 417.32
0.32 | 140.25 | 354.1 | 429.09
0.33 | 142.1 | 365.14 | 440.58
0.34 | 143.75 | 376.11 | 452.06
0.35 | 145.51 | 386.87 | 463.49
0.36 | 146.93 | 397.45 | 474.57
0.37 | 148.65 | 408.01 | 485.73
0.38 | 149.89 | 418.28 | 496.56
0.39 | 151.12 | 428.38 | 507.17
0.4 | 152.38 | 438.16 | 517.72
0.41 | 153.52 | 447.86 | 528.02
0.42 | 154.64 | 457.39 | 538.13
0.43 | 155.6 | 466.59 | 548.05
0.44 | 156.48 | 475.56 | 557.82
0.45 | 157.39 | 484.09 | 567.26
0.46 | 158.41 | 492.66 | 576.4
0.47 | 159.11 | 500.73 | 585.3
0.48 | 159.84 | 508.6 | 594.2
0.49 | 160.57 | 516.13 | 602.6
0.5 | 161.14 | 523.37 | 611

## Tranconductance (mS-mm)
VGS (V) | VDS = 0.100 V | VDS = 0.500 V | VDS = 0.900 V
-0.75 | -0.001209 | -0.00271 | -0.00993
-0.74 | -0.0011425 | -0.003555 | -0.0093
-0.73 | -0.0011885 | -0.004085 | -0.00958
-0.72 | -0.0011875 | -0.003675 | -0.011095
-0.71 | -0.00111 | -0.003205 | -0.010805
-0.7 | -0.0011185 | -0.002965 | -0.00925
-0.69 | -0.0009835 | -0.00297 | -0.00883
-0.68 | -0.0009165 | -0.003195 | -0.009205
-0.67 | -0.0008985 | -0.003145 | -0.009665
-0.66 | -0.0009435 | -0.00298 | -0.008395
-0.65 | -0.000883 | -0.00314 | -0.00794
-0.64 | -0.0007715 | -0.003 | -0.008555
-0.63 | -0.000783 | -0.002535 | -0.007945
-0.62 | -0.000793 | -0.00228 | -0.007895
-0.61 | -0.0007385 | -0.00264 | -0.00672
-0.6 | -0.000643 | -0.00247 | -0.00671
-0.59 | -0.000657 | -0.002225 | -0.007685
-0.58 | -0.0006575 | -0.002415 | -0.006595
-0.57 | -0.0006235 | -0.00229 | -0.006545
-0.56 | -0.0005465 | -0.00219 | -0.00716
-0.55 | -0.0004965 | -0.001865 | -0.005525
-0.54 | -0.0004475 | -0.00172 | -0.004875
-0.53 | -0.000395 | -0.00163 | -0.00568
-0.52 | -0.0003745 | -0.001382 | -0.005505
-0.51 | -0.000309 | -0.0014585 | -0.00417
-0.5 | -0.0002675 | -0.00114 | -0.00317
-0.49 | -0.000194 | -0.0006165 | -0.002235
-0.48 | -5.65e-05 | -0.0004205 | -0.001205
-0.47 | 0.000108 | -0.000115 | 0.0001
-0.46 | 0.0002855 | 0.000701 | 0.002705
-0.45 | 0.0005215 | 0.0017975 | 0.00545
-0.44 | 0.000956 | 0.002886 | 0.009515
-0.43 | 0.001455 | 0.0045925 | 0.01555
-0.42 | 0.002084 | 0.0070305 | 0.0229
-0.41 | 0.003013 | 0.010055 | 0.03403
-0.4 | 0.004329 | 0.014245 | 0.049565
-0.39 | 0.006118 | 0.02009 | 0.07191
-0.38 | 0.008501 | 0.02834 | 0.10143
-0.37 | 0.011788 | 0.039255 | 0.14501
-0.36 | 0.018336 | 0.05465 | 0.20431
-0.35 | 0.0250915 | 0.07603 | 0.2817
-0.34 | 0.032125 | 0.105545 | 0.3963
-0.33 | 0.044115 | 0.15197 | 0.54595
-0.32 | 0.06014 | 0.206605 | 0.7545
-0.31 | 0.083235 | 0.27655 | 1.0535
-0.3 | 0.11469 | 0.3815 | 1.4602
-0.29 | 0.165025 | 0.52135 | 1.9881
-0.28 | 0.223625 | 0.7146 | 2.732
-0.27 | 0.29425 | 0.974 | 3.7075
-0.26 | 0.3993 | 1.337 | 5.008
-0.25 | 0.54105 | 1.7918 | 6.787
-0.24 | 0.7321 | 2.423 | 9.2215
-0.23 | 0.99485 | 3.2935 | 12.458
-0.22 | 1.3858 | 4.402 | 16.519
-0.21 | 1.85465 | 5.8735 | 22.0425
-0.2 | 2.4325 | 7.8605 | 28.855
-0.19 | 3.2985 | 10.569 | 38.55
-0.18 | 4.4 | 14.0535 | 50.86
-0.17 | 5.8345 | 18.5635 | 65.035
-0.16 | 7.735 | 24.265 | 83.58
-0.15 | 10.369 | 31.98 | 105.27
-0.14 | 13.7005 | 41.2 | 133.54
-0.13 | 17.998 | 52.795 | 164.425
-0.12 | 23.6 | 68.34 | 197.3
-0.11 | 30.725 | 86.27 | 238.95
-0.1 | 39.975 | 108.81 | 282.55
-0.09 | 50.59 | 135.015 | 328.8
-0.08 | 64.52 | 166.02 | 377.95
-0.07 | 81.145 | 201 | 424.9
-0.06 | 100.665 | 242.45 | 479.5
-0.05 | 121.66 | 286.15 | 537.9
-0.04 | 146.485 | 331.35 | 583.2
-0.03 | 177.9 | 381.65 | 639.95
-0.02 | 210.2 | 436 | 694.6
-0.01 | 244.7 | 489.75 | 741
0 | 277.45 | 537 | 789.5
0.01 | 312.2 | 588.75 | 829
0.02 | 349.85 | 645.7 | 879
0.03 | 380.55 | 688.95 | 920
0.04 | 411.15 | 730.75 | 947
0.05 | 436.85 | 777 | 986
0.06 | 462.75 | 825.5 | 1028
0.07 | 484.25 | 862.5 | 1054
0.08 | 496 | 886 | 1072
0.09 | 503.9 | 927 | 1093.5
0.1 | 510.1 | 956 | 1124.5
0.11 | 523.5 | 975.5 | 1152
0.12 | 520.5 | 1011 | 1159.5
0.13 | 506.5 | 1033.5 | 1165.5
0.14 | 498.5 | 1045.5 | 1185
0.15 | 488.5 | 1078 | 1205
0.16 | 472 | 1085.5 | 1212
0.17 | 459 | 1093 | 1219.5
0.18 | 440 | 1119 | 1214.5
0.19 | 416 | 1124.5 | 1220
0.2 | 403 | 1136.5 | 1239
0.21 | 382 | 1146 | 1230
0.22 | 362.5 | 1145 | 1227.5
0.23 | 340 | 1144 | 1229
0.24 | 320.5 | 1155.5 | 1229
0.25 | 306.5 | 1154.5 | 1227.5
0.26 | 287.5 | 1143 | 1219
0.27 | 271.5 | 1146.5 | 1201
0.28 | 253.5 | 1145 | 1197
0.29 | 235 | 1141 | 1207
0.3 | 220 | 1129 | 1195
0.31 | 218 | 1117.5 | 1181.5
0.32 | 203 | 1111 | 1163
0.33 | 175 | 1100.5 | 1148.5
0.34 | 170.5 | 1086.5 | 1145.5
0.35 | 159 | 1067 | 1125.5
0.36 | 157 | 1057 | 1112
0.37 | 148 | 1041.5 | 1099.5
0.38 | 123.5 | 1018.5 | 1072
0.39 | 124.5 | 994 | 1058
0.4 | 120 | 974 | 1042.5
0.41 | 113 | 961.5 | 1020.5
0.42 | 104 | 936.5 | 1001.5
0.43 | 92 | 908.5 | 984.5
0.44 | 89.5 | 875 | 960.5
0.45 | 96.5 | 855 | 929
0.46 | 86 | 832 | 902
0.47 | 71.5 | 797 | 890
0.48 | 73 | 770 | 865
0.49 | 65 | 738.5 | 840
0.5 | 57 | 724 | 840