## IDS-VDS Characteristic (mA-mm)
VGS (V) | VDS = 0.100 V | VDS = 0.500 V | VDS = 0.900 V
-0.75 | 0.0002936 | 0.001154 | 0.0037233
-0.74 | 0.00028004 | 0.0011178 | 0.0036243
-0.73 | 0.00026949 | 0.0010799 | 0.0035281
-0.72 | 0.00025567 | 0.0010449 | 0.0034164
-0.71 | 0.00024386 | 0.0009994 | 0.0032903
-0.7 | 0.00023541 | 0.0009654 | 0.0031814
-0.69 | 0.00022582 | 0.0009344 | 0.0031013
-0.68 | 0.00021421 | 0.0009029 | 0.0030093
-0.67 | 0.000205 | 0.0008758 | 0.0029133
-0.66 | 0.00019551 | 0.0008446 | 0.0028184
-0.65 | 0.00018588 | 0.0008108 | 0.0027405
-0.64 | 0.00017815 | 0.0007836 | 0.0026541
-0.63 | 0.00017023 | 0.000749 | 0.0025738
-0.62 | 0.00016225 | 0.0007207 | 0.0024958
-0.61 | 0.00015476 | 0.0006972 | 0.0024329
-0.6 | 0.00014743 | 0.0006744 | 0.0023283
-0.59 | 0.00014136 | 0.0006491 | 0.0022592
-0.58 | 0.0001353 | 0.0006254 | 0.0021879
-0.57 | 0.00012799 | 0.0006002 | 0.0021223
-0.56 | 0.00012232 | 0.0005778 | 0.0020695
-0.55 | 0.00011834 | 0.0005561 | 0.0020056
-0.54 | 0.00011294 | 0.0005413 | 0.0019464
-0.53 | 0.00010738 | 0.0005256 | 0.0018747
-0.52 | 0.00010435 | 0.0005048 | 0.0018266
-0.51 | 9.985e-05 | 0.00048698 | 0.0017847
-0.5 | 9.768e-05 | 0.00047617 | 0.0017418
-0.49 | 9.459e-05 | 0.00046594 | 0.0017213
-0.48 | 9.391e-05 | 0.00046225 | 0.0016994
-0.47 | 9.473e-05 | 0.00046159 | 0.0017042
-0.46 | 9.668e-05 | 0.00046658 | 0.0017268
-0.45 | 0.00010109 | 0.0004798 | 0.0017588
-0.44 | 0.00010894 | 0.00050394 | 0.0018383
-0.43 | 0.00012141 | 0.00054434 | 0.0019759
-0.42 | 0.00013966 | 0.0006059 | 0.0021639
-0.41 | 0.00016563 | 0.0006952 | 0.0024628
-0.4 | 0.00020398 | 0.0008191 | 0.0029007
-0.39 | 0.00025883 | 0.0010009 | 0.0035396
-0.38 | 0.00033447 | 0.0012559 | 0.0044506
-0.37 | 0.00043801 | 0.001612 | 0.005745
-0.36 | 0.0005987 | 0.0020976 | 0.007532
-0.35 | 0.0007999 | 0.0027795 | 0.010001
-0.34 | 0.0010854 | 0.0037257 | 0.013614
-0.33 | 0.0014687 | 0.0050322 | 0.018486
-0.32 | 0.001998 | 0.006977 | 0.025397
-0.31 | 0.0027272 | 0.009447 | 0.034698
-0.3 | 0.0037265 | 0.012911 | 0.048053
-0.29 | 0.0051051 | 0.017571 | 0.06643
-0.28 | 0.007255 | 0.024058 | 0.09051
-0.27 | 0.00987 | 0.032987 | 0.1243
-0.26 | 0.013392 | 0.045103 | 0.17061
-0.25 | 0.01824 | 0.06166 | 0.23269
-0.24 | 0.024799 | 0.08365 | 0.31632
-0.23 | 0.033774 | 0.1138 | 0.43099
-0.22 | 0.045697 | 0.15452 | 0.5796
-0.21 | 0.06291 | 0.20736 | 0.783
-0.2 | 0.08487 | 0.2813 | 1.0543
-0.19 | 0.11473 | 0.37596 | 1.406
-0.18 | 0.15446 | 0.50479 | 1.8755
-0.17 | 0.20771 | 0.6764 | 2.4752
-0.16 | 0.27863 | 0.8982 | 3.2561
-0.15 | 0.37152 | 1.1918 | 4.2407
-0.14 | 0.49776 | 1.572 | 5.493
-0.13 | 0.6604 | 2.0723 | 7.054
-0.12 | 0.8777 | 2.6982 | 8.945
-0.11 | 1.1534 | 3.507 | 11.213
-0.1 | 1.5198 | 4.5106 | 13.879
-0.09 | 1.9896 | 5.804 | 17.075
-0.08 | 2.5818 | 7.347 | 20.692
-0.07 | 3.3373 | 9.25 | 24.814
-0.06 | 4.2642 | 11.534 | 29.494
-0.05 | 5.4292 | 14.263 | 34.673
-0.04 | 6.782 | 17.452 | 40.352
-0.03 | 8.46 | 21.15 | 46.661
-0.02 | 10.428 | 25.261 | 53.345
-0.01 | 12.766 | 30.002 | 60.65
0 | 15.458 | 35.309 | 68.46
0.01 | 18.449 | 41.044 | 76.62
0.02 | 21.771 | 47.256 | 85.17
0.03 | 25.521 | 54.044 | 94.25
0.04 | 29.521 | 61.2 | 103.66
0.05 | 33.825 | 68.91 | 113.48
0.06 | 38.375 | 76.99 | 123.42
0.07 | 43.16 | 85.47 | 133.93
0.08 | 48.088 | 94.17 | 144.67
0.09 | 53.142 | 103.38 | 155.49
0.1 | 58.08 | 112.81 | 166.77
0.11 | 63.32 | 122.56 | 177.99
0.12 | 68.5 | 132.54 | 189.69
0.13 | 73.66 | 142.82 | 201.38
0.14 | 78.76 | 153.26 | 213.16
0.15 | 83.67 | 163.84 | 225.07
0.16 | 88.43 | 174.81 | 237.14
0.17 | 93 | 185.58 | 249.33
0.18 | 97.45 | 196.79 | 261.45
0.19 | 101.82 | 208.01 | 273.68
0.2 | 105.87 | 219.27 | 285.85
0.21 | 109.82 | 230.82 | 298.31
0.22 | 113.46 | 242.15 | 310.6
0.23 | 116.95 | 253.63 | 322.9
0.24 | 120.2 | 265.16 | 335.2
0.25 | 123.4 | 276.81 | 347.33
0.26 | 126.37 | 288.14 | 359.61
0.27 | 129.17 | 299.72 | 371.74
0.28 | 131.76 | 311.17 | 383.8
0.29 | 134.05 | 322.48 | 395.85
0.3 | 136.39 | 333.99 | 407.77
0.31 | 138.62 | 345.06 | 419.63
0.32 | 140.57 | 356.23 | 431.37
0.33 | 142.62 | 367.37 | 442.99
0.34 | 144.16 | 378.21 | 454.29
0.35 | 145.84 | 388.95 | 465.71
0.36 | 147.43 | 399.5 | 476.85
0.37 | 149.06 | 410.1 | 487.94
0.38 | 150.31 | 420.38 | 498.83
0.39 | 151.52 | 430.35 | 509.38
0.4 | 152.77 | 440.13 | 519.86
0.41 | 154 | 449.83 | 530.16
0.42 | 155.2 | 459.38 | 540.36
0.43 | 155.95 | 468.57 | 550.25
0.44 | 156.87 | 477.41 | 559.87
0.45 | 157.93 | 485.95 | 569.37
0.46 | 158.69 | 494.49 | 578.6
0.47 | 159.59 | 502.58 | 587.6
0.48 | 160.2 | 510.35 | 596.2
0.49 | 160.95 | 517.9 | 604.7
0.5 | 161.72 | 525.12 | 613

## Tranconductance (mS-mm)
VGS (V) | VDS = 0.100 V | VDS = 0.500 V | VDS = 0.900 V
-0.75 | -0.001356 | -0.00362 | -0.0099
-0.74 | -0.0012055 | -0.003705 | -0.00976
-0.73 | -0.0012185 | -0.003645 | -0.010395
-0.72 | -0.0012815 | -0.004025 | -0.01189
-0.71 | -0.001013 | -0.003975 | -0.01175
-0.7 | -0.000902 | -0.00325 | -0.00945
-0.69 | -0.00106 | -0.003125 | -0.008605
-0.68 | -0.001041 | -0.00293 | -0.0094
-0.67 | -0.000935 | -0.002915 | -0.009545
-0.66 | -0.000956 | -0.00325 | -0.00864
-0.65 | -0.000868 | -0.00305 | -0.008215
-0.64 | -0.0007825 | -0.00309 | -0.008335
-0.63 | -0.000795 | -0.003145 | -0.007915
-0.62 | -0.0007735 | -0.00259 | -0.007045
-0.61 | -0.000741 | -0.002315 | -0.008375
-0.6 | -0.00067 | -0.002405 | -0.008685
-0.59 | -0.0006065 | -0.00245 | -0.00702
-0.58 | -0.0006685 | -0.002445 | -0.006845
-0.57 | -0.000649 | -0.00238 | -0.00592
-0.56 | -0.0004825 | -0.002205 | -0.005835
-0.55 | -0.000469 | -0.001825 | -0.006155
-0.54 | -0.000548 | -0.001525 | -0.006545
-0.53 | -0.0004295 | -0.001825 | -0.00599
-0.52 | -0.0003765 | -0.001931 | -0.0045
-0.51 | -0.0003335 | -0.0014315 | -0.00424
-0.5 | -0.000263 | -0.001052 | -0.00317
-0.49 | -0.0001885 | -0.000696 | -0.00212
-0.48 | 7e-06 | -0.0002175 | -0.000855
-0.47 | 0.0001385 | 0.0002165 | 0.00137
-0.46 | 0.000318 | 0.0009105 | 0.00273
-0.45 | 0.000613 | 0.001868 | 0.005575
-0.44 | 0.001016 | 0.003227 | 0.010855
-0.43 | 0.001536 | 0.005098 | 0.01628
-0.42 | 0.002211 | 0.007543 | 0.024345
-0.41 | 0.003216 | 0.01066 | 0.03684
-0.4 | 0.00466 | 0.015285 | 0.05384
-0.39 | 0.0065245 | 0.02184 | 0.077495
-0.38 | 0.008959 | 0.030555 | 0.11027
-0.37 | 0.0132115 | 0.042085 | 0.15407
-0.36 | 0.0180945 | 0.058375 | 0.2128
-0.35 | 0.024335 | 0.081405 | 0.3041
-0.34 | 0.03344 | 0.112635 | 0.42425
-0.33 | 0.04563 | 0.162565 | 0.58915
-0.32 | 0.062925 | 0.22074 | 0.8106
-0.31 | 0.086425 | 0.2967 | 1.1328
-0.3 | 0.118895 | 0.4062 | 1.5866
-0.29 | 0.176425 | 0.55735 | 2.12285
-0.28 | 0.238245 | 0.7708 | 2.8935
-0.27 | 0.30685 | 1.05225 | 4.005
-0.26 | 0.4185 | 1.43365 | 5.4195
-0.25 | 0.57035 | 1.92735 | 7.2855
-0.24 | 0.7767 | 2.607 | 9.915
-0.23 | 1.0449 | 3.5435 | 13.164
-0.22 | 1.4568 | 4.678 | 17.6005
-0.21 | 1.95865 | 6.339 | 23.735
-0.2 | 2.591 | 8.43 | 31.15
-0.19 | 3.4795 | 11.1745 | 41.06
-0.18 | 4.649 | 15.022 | 53.46
-0.17 | 6.2085 | 19.6705 | 69.03
-0.16 | 8.1905 | 25.77 | 88.275
-0.15 | 10.9565 | 33.69 | 111.845
-0.14 | 14.444 | 44.025 | 140.665
-0.13 | 18.997 | 56.31 | 172.6
-0.12 | 24.65 | 71.735 | 207.95
-0.11 | 32.105 | 90.62 | 246.7
-0.1 | 41.81 | 114.85 | 293.1
-0.09 | 53.1 | 141.82 | 340.65
-0.08 | 67.385 | 172.3 | 386.95
-0.07 | 84.12 | 209.35 | 440.1
-0.06 | 104.595 | 250.65 | 492.95
-0.05 | 125.89 | 295.9 | 542.9
-0.04 | 151.54 | 344.35 | 599.4
-0.03 | 182.3 | 390.45 | 649.65
-0.02 | 215.3 | 442.6 | 699.45
-0.01 | 251.5 | 502.4 | 755.75
0 | 284.15 | 552.1 | 798.5
0.01 | 315.65 | 597.35 | 835.5
0.02 | 353.6 | 650 | 881.5
0.03 | 387.5 | 697.2 | 924.5
0.04 | 415.2 | 743.3 | 961.5
0.05 | 442.7 | 789.5 | 988
0.06 | 466.75 | 828 | 1022.5
0.07 | 485.65 | 859 | 1062.5
0.08 | 499.1 | 895.5 | 1078
0.09 | 499.6 | 932 | 1105
0.1 | 508.9 | 959 | 1125
0.11 | 521 | 986.5 | 1146
0.12 | 517 | 1013 | 1169.5
0.13 | 513 | 1036 | 1173.5
0.14 | 500.5 | 1051 | 1184.5
0.15 | 483.5 | 1077.5 | 1199
0.16 | 466.5 | 1087 | 1213
0.17 | 451 | 1099 | 1215.5
0.18 | 441 | 1121.5 | 1217.5
0.19 | 421 | 1124 | 1220
0.2 | 400 | 1140.5 | 1231.5
0.21 | 379.5 | 1144 | 1237.5
0.22 | 356.5 | 1140.5 | 1229.5
0.23 | 337 | 1150.5 | 1230
0.24 | 322.5 | 1159 | 1221.5
0.25 | 308.5 | 1149 | 1220.5
0.26 | 288.5 | 1145.5 | 1220.5
0.27 | 269.5 | 1151.5 | 1209.5
0.28 | 244 | 1138 | 1205.5
0.29 | 231.5 | 1141 | 1198.5
0.3 | 228.5 | 1129 | 1189
0.31 | 209 | 1112 | 1180
0.32 | 200 | 1115.5 | 1168
0.33 | 179.5 | 1099 | 1146
0.34 | 161 | 1079 | 1136
0.35 | 163.5 | 1064.5 | 1128
0.36 | 161 | 1057.5 | 1111.5
0.37 | 144 | 1044 | 1099
0.38 | 123 | 1012.5 | 1072
0.39 | 123 | 987.5 | 1051.5
0.4 | 124 | 974 | 1039
0.41 | 121.5 | 962.5 | 1025
0.42 | 97.5 | 937 | 1004.5
0.43 | 83.5 | 901.5 | 975.5
0.44 | 99 | 869 | 956
0.45 | 91 | 854 | 936.5
0.46 | 83 | 831.5 | 911.5
0.47 | 75.5 | 793 | 880
0.48 | 68 | 766 | 855
0.49 | 76 | 738.5 | 840
0.5 | 77 | 722 | 830