## IDS-VDS Characteristic (mA-mm)
VGS (V) | VDS = 0.100 V | VDS = 0.500 V | VDS = 0.900 V
-0.75 | 0.0002864 | 0.0011223 | 0.0036234
-0.74 | 0.00027514 | 0.001079 | 0.0035146
-0.73 | 0.00026242 | 0.0010422 | 0.0034092
-0.72 | 0.00024894 | 0.0010019 | 0.0033029
-0.71 | 0.00023806 | 0.0009678 | 0.0032066
-0.7 | 0.00022828 | 0.0009354 | 0.0031098
-0.69 | 0.00021821 | 0.0009072 | 0.0030334
-0.68 | 0.00020916 | 0.0008768 | 0.00293
-0.67 | 0.00020058 | 0.0008418 | 0.0028469
-0.66 | 0.000191 | 0.0008098 | 0.0027434
-0.65 | 0.00018263 | 0.0007793 | 0.0026498
-0.64 | 0.0001747 | 0.0007598 | 0.0025869
-0.63 | 0.00016576 | 0.0007288 | 0.0024965
-0.62 | 0.00015949 | 0.0007031 | 0.0024047
-0.61 | 0.00015274 | 0.0006736 | 0.0023383
-0.6 | 0.00014597 | 0.0006464 | 0.002254
-0.59 | 0.00014055 | 0.00063 | 0.0021907
-0.58 | 0.00013433 | 0.0006048 | 0.0021139
-0.57 | 0.00012782 | 0.0005832 | 0.0020552
-0.56 | 0.00012233 | 0.0005633 | 0.001981
-0.55 | 0.00011721 | 0.0005395 | 0.0019299
-0.54 | 0.00011284 | 0.000524 | 0.0018637
-0.53 | 0.00010676 | 0.0005085 | 0.0018027
-0.52 | 0.00010274 | 0.00049962 | 0.0017698
-0.51 | 9.919e-05 | 0.00048191 | 0.0017173
-0.5 | 9.703e-05 | 0.00047171 | 0.0016855
-0.49 | 9.457e-05 | 0.00046251 | 0.0016646
-0.48 | 9.379e-05 | 0.00045811 | 0.0016453
-0.47 | 9.395e-05 | 0.00045576 | 0.00165
-0.46 | 9.644e-05 | 0.00046043 | 0.0016716
-0.45 | 0.00010126 | 0.00047388 | 0.0017154
-0.44 | 0.00010915 | 0.00049506 | 0.0017885
-0.43 | 0.00012204 | 0.00053872 | 0.0019348
-0.42 | 0.00014065 | 0.0006034 | 0.0021352
-0.41 | 0.0001682 | 0.0006942 | 0.0024439
-0.4 | 0.00020726 | 0.0008216 | 0.0028871
-0.39 | 0.000263 | 0.0010036 | 0.0035377
-0.38 | 0.00033973 | 0.0012616 | 0.0044138
-0.37 | 0.00044585 | 0.0016234 | 0.005745
-0.36 | 0.000607 | 0.0021211 | 0.007541
-0.35 | 0.0008135 | 0.002806 | 0.010055
-0.34 | 0.0011014 | 0.0037654 | 0.013628
-0.33 | 0.0014887 | 0.0050747 | 0.018597
-0.32 | 0.0020329 | 0.007043 | 0.025476
-0.31 | 0.002764 | 0.009542 | 0.034956
-0.3 | 0.0037974 | 0.01301 | 0.047895
-0.29 | 0.005189 | 0.017708 | 0.06654
-0.28 | 0.007376 | 0.024171 | 0.09127
-0.27 | 0.010036 | 0.033121 | 0.12537
-0.26 | 0.013638 | 0.045309 | 0.17037
-0.25 | 0.018524 | 0.06195 | 0.23288
-0.24 | 0.025074 | 0.08394 | 0.31604
-0.23 | 0.034061 | 0.11416 | 0.43023
-0.22 | 0.0461 | 0.15444 | 0.5801
-0.21 | 0.06355 | 0.20806 | 0.7797
-0.2 | 0.08563 | 0.27976 | 1.0476
-0.19 | 0.11566 | 0.37594 | 1.4009
-0.18 | 0.15504 | 0.50435 | 1.8653
-0.17 | 0.20887 | 0.6738 | 2.4674
-0.16 | 0.27953 | 0.8954 | 3.2252
-0.15 | 0.37288 | 1.1884 | 4.2102
-0.14 | 0.49928 | 1.5588 | 5.4382
-0.13 | 0.6613 | 2.054 | 6.998
-0.12 | 0.8761 | 2.6808 | 8.841
-0.11 | 1.1527 | 3.481 | 11.09
-0.1 | 1.5164 | 4.4686 | 13.777
-0.09 | 1.983 | 5.735 | 16.894
-0.08 | 2.5718 | 7.263 | 20.534
-0.07 | 3.3193 | 9.113 | 24.621
-0.06 | 4.2375 | 11.413 | 29.211
-0.05 | 5.3943 | 14.087 | 34.442
-0.04 | 6.725 | 17.249 | 40.138
-0.03 | 8.384 | 20.885 | 46.233
-0.02 | 10.344 | 24.988 | 52.991
-0.01 | 12.666 | 29.723 | 60.25
0 | 15.319 | 35.007 | 68.15
0.01 | 18.307 | 40.682 | 76.3
0.02 | 21.622 | 46.789 | 84.79
0.03 | 25.331 | 53.625 | 93.82
0.04 | 29.328 | 60.67 | 103.24
0.05 | 33.603 | 68.39 | 113.01
0.06 | 38.163 | 76.43 | 123.11
0.07 | 42.929 | 84.92 | 133.72
0.08 | 47.891 | 93.87 | 144.14
0.09 | 52.918 | 102.74 | 155.13
0.1 | 57.93 | 112.26 | 166.25
0.11 | 63.12 | 122.02 | 177.61
0.12 | 68.3 | 132 | 189.26
0.13 | 73.5 | 142.26 | 200.86
0.14 | 78.56 | 152.66 | 212.69
0.15 | 83.46 | 163.19 | 224.66
0.16 | 88.31 | 174.09 | 236.84
0.17 | 92.93 | 185.15 | 248.68
0.18 | 97.34 | 196.07 | 260.91
0.19 | 101.7 | 207.29 | 273.16
0.2 | 105.74 | 218.61 | 285.35
0.21 | 109.67 | 230.11 | 297.91
0.22 | 113.37 | 241.58 | 309.96
0.23 | 116.92 | 252.87 | 322.32
0.24 | 120.24 | 264.49 | 334.63
0.25 | 123.36 | 276.11 | 346.91
0.26 | 126.31 | 287.62 | 359.11
0.27 | 129.13 | 299.04 | 371.17
0.28 | 131.8 | 310.42 | 383.26
0.29 | 134.16 | 321.88 | 395.2
0.3 | 136.43 | 333.21 | 407.28
0.31 | 138.6 | 344.47 | 418.86
0.32 | 140.56 | 355.54 | 430.62
0.33 | 142.65 | 366.62 | 442.27
0.34 | 144.26 | 377.5 | 453.66
0.35 | 145.91 | 388.32 | 465.04
0.36 | 147.51 | 398.86 | 475.93
0.37 | 149.01 | 409.29 | 487.18
0.38 | 150.37 | 419.56 | 498.04
0.39 | 151.66 | 429.64 | 508.6
0.4 | 152.82 | 439.47 | 519.08
0.41 | 153.96 | 449.12 | 529.21
0.42 | 155.28 | 458.5 | 539.43
0.43 | 156.07 | 467.75 | 549.32
0.44 | 157.01 | 476.65 | 558.97
0.45 | 157.93 | 485.23 | 568.28
0.46 | 158.68 | 493.69 | 577.6
0.47 | 159.8 | 501.75 | 586.4
0.48 | 160.32 | 509.52 | 595
0.49 | 161.02 | 517.05 | 603.7
0.5 | 161.77 | 524.33 | 611.6

## Tranconductance (mS-mm)
VGS (V) | VDS = 0.100 V | VDS = 0.500 V | VDS = 0.900 V
-0.75 | -0.001126 | -0.00433 | -0.01088
-0.74 | -0.001199 | -0.004005 | -0.01071
-0.73 | -0.00131 | -0.003855 | -0.010585
-0.72 | -0.001218 | -0.00372 | -0.01013
-0.71 | -0.001033 | -0.003325 | -0.009655
-0.7 | -0.0009925 | -0.00303 | -0.00866
-0.69 | -0.000956 | -0.00293 | -0.00899
-0.68 | -0.0008815 | -0.00327 | -0.009325
-0.67 | -0.000908 | -0.00335 | -0.00933
-0.66 | -0.0008975 | -0.003125 | -0.009855
-0.65 | -0.000815 | -0.0025 | -0.007825
-0.64 | -0.0008435 | -0.002525 | -0.007665
-0.63 | -0.0007605 | -0.002835 | -0.00911
-0.62 | -0.000651 | -0.00276 | -0.00791
-0.61 | -0.000676 | -0.002835 | -0.007535
-0.6 | -0.0006095 | -0.00218 | -0.00738
-0.59 | -0.000582 | -0.00208 | -0.007005
-0.58 | -0.0006365 | -0.00234 | -0.006775
-0.57 | -0.0006 | -0.002075 | -0.006645
-0.56 | -0.0005305 | -0.002185 | -0.006265
-0.55 | -0.0004745 | -0.001965 | -0.005865
-0.54 | -0.0005225 | -0.00155 | -0.00636
-0.53 | -0.000505 | -0.001219 | -0.004695
-0.52 | -0.0003785 | -0.0013295 | -0.00427
-0.51 | -0.0002855 | -0.0013955 | -0.004215
-0.5 | -0.000231 | -0.00097 | -0.002635
-0.49 | -0.000162 | -0.00068 | -0.00201
-0.48 | -3.1e-05 | -0.0003375 | -0.00073
-0.47 | 0.0001325 | 0.000116 | 0.001315
-0.46 | 0.0003655 | 0.000906 | 0.00327
-0.45 | 0.0006355 | 0.0017315 | 0.005845
-0.44 | 0.001039 | 0.003242 | 0.01097
-0.43 | 0.001575 | 0.005417 | 0.017335
-0.42 | 0.002308 | 0.007774 | 0.025455
-0.41 | 0.0033305 | 0.01091 | 0.037595
-0.4 | 0.00474 | 0.01547 | 0.05469
-0.39 | 0.0066235 | 0.022 | 0.076335
-0.38 | 0.0091425 | 0.03099 | 0.110365
-0.37 | 0.0133635 | 0.042975 | 0.15636
-0.36 | 0.0183825 | 0.05913 | 0.2155
-0.35 | 0.02472 | 0.082215 | 0.30435
-0.34 | 0.03376 | 0.113435 | 0.4271
-0.33 | 0.046575 | 0.16388 | 0.5924
-0.32 | 0.063765 | 0.223365 | 0.81795
-0.31 | 0.088225 | 0.29835 | 1.12095
-0.3 | 0.12125 | 0.4083 | 1.5792
-0.29 | 0.17893 | 0.55805 | 2.16875
-0.28 | 0.24235 | 0.77065 | 2.9415
-0.27 | 0.3131 | 1.0569 | 3.955
-0.26 | 0.4244 | 1.44145 | 5.3755
-0.25 | 0.5718 | 1.93155 | 7.2835
-0.24 | 0.77685 | 2.6105 | 9.8675
-0.23 | 1.0513 | 3.525 | 13.203
-0.22 | 1.47445 | 4.695 | 17.4735
-0.21 | 1.9765 | 6.266 | 23.375
-0.2 | 2.6055 | 8.394 | 31.06
-0.19 | 3.4705 | 11.2295 | 40.885
-0.18 | 4.6605 | 14.893 | 53.325
-0.17 | 6.2245 | 19.5525 | 67.995
-0.16 | 8.2005 | 25.73 | 87.14
-0.15 | 10.9875 | 33.17 | 110.65
-0.14 | 14.421 | 43.28 | 139.39
-0.13 | 18.841 | 56.1 | 170.14
-0.12 | 24.57 | 71.35 | 204.6
-0.11 | 32.015 | 89.39 | 246.8
-0.1 | 41.515 | 112.7 | 290.2
-0.09 | 52.77 | 139.72 | 337.85
-0.08 | 66.815 | 168.9 | 386.35
-0.07 | 83.285 | 207.5 | 433.85
-0.06 | 103.75 | 248.7 | 491.05
-0.05 | 124.375 | 291.8 | 546.35
-0.04 | 149.485 | 339.9 | 589.55
-0.03 | 180.95 | 386.95 | 642.65
-0.02 | 214.1 | 441.9 | 700.85
-0.01 | 248.75 | 500.95 | 757.95
0 | 282.05 | 547.95 | 802.5
0.01 | 315.15 | 589.1 | 832
0.02 | 351.2 | 647.15 | 876
0.03 | 385.3 | 694.05 | 922.5
0.04 | 413.6 | 738.25 | 959.5
0.05 | 441.75 | 788 | 993.5
0.06 | 466.3 | 826.5 | 1035.5
0.07 | 486.4 | 872 | 1051.5
0.08 | 499.45 | 891 | 1070.5
0.09 | 501.95 | 919.5 | 1105.5
0.1 | 510.1 | 964 | 1124
0.11 | 518.5 | 987 | 1150.5
0.12 | 519 | 1012 | 1162.5
0.13 | 513 | 1033 | 1171.5
0.14 | 498 | 1046.5 | 1190
0.15 | 487.5 | 1071.5 | 1207.5
0.16 | 473.5 | 1098 | 1201
0.17 | 451.5 | 1099 | 1203.5
0.18 | 438.5 | 1107 | 1224
0.19 | 420 | 1127 | 1222
0.2 | 398.5 | 1141 | 1237.5
0.21 | 381.5 | 1148.5 | 1230.5
0.22 | 362.5 | 1138 | 1220.5
0.23 | 343.5 | 1145.5 | 1233.5
0.24 | 322 | 1162 | 1229.5
0.25 | 303.5 | 1156.5 | 1224
0.26 | 288.5 | 1146.5 | 1213
0.27 | 274.5 | 1140 | 1207.5
0.28 | 251.5 | 1142 | 1201.5
0.29 | 231.5 | 1139.5 | 1201
0.3 | 222 | 1129.5 | 1183
0.31 | 206.5 | 1116.5 | 1167
0.32 | 202.5 | 1107.5 | 1170.5
0.33 | 185 | 1098 | 1152
0.34 | 163 | 1085 | 1138.5
0.35 | 162.5 | 1068 | 1113.5
0.36 | 155 | 1048.5 | 1107
0.37 | 143 | 1035 | 1105.5
0.38 | 132.5 | 1017.5 | 1071
0.39 | 122.5 | 995.5 | 1052
0.4 | 115 | 974 | 1030.5
0.41 | 123 | 951.5 | 1017.5
0.42 | 105.5 | 931.5 | 1005.5
0.43 | 86.5 | 907.5 | 977
0.44 | 93 | 874 | 948
0.45 | 83.5 | 852 | 931.5
0.46 | 93.5 | 826 | 906
0.47 | 82 | 791.5 | 870
0.48 | 61 | 765 | 865
0.49 | 72.5 | 740.5 | 830
0.5 | 75 | 728 | 790