## IDS-VDS Characteristic (mA-mm)
VGS (V) | VDS = 0.100 V | VDS = 0.500 V | VDS = 0.900 V
-0.75 | 0.00028206 | 0.0011141 | 0.0036428
-0.74 | 0.00027009 | 0.0010664 | 0.0035415
-0.73 | 0.0002586 | 0.0010347 | 0.0034315
-0.72 | 0.00024763 | 0.0009917 | 0.0032925
-0.71 | 0.00023612 | 0.0009568 | 0.0032301
-0.7 | 0.00022607 | 0.0009289 | 0.0031114
-0.69 | 0.00021642 | 0.0008942 | 0.0030343
-0.68 | 0.00020764 | 0.0008553 | 0.0029399
-0.67 | 0.00019828 | 0.0008331 | 0.002845
-0.66 | 0.00018907 | 0.0008028 | 0.0027566
-0.65 | 0.00018056 | 0.0007709 | 0.0026538
-0.64 | 0.00017408 | 0.0007453 | 0.0025794
-0.63 | 0.00016435 | 0.0007136 | 0.0024911
-0.62 | 0.00015715 | 0.0006925 | 0.0024264
-0.61 | 0.00015018 | 0.0006675 | 0.0023409
-0.6 | 0.00014321 | 0.0006402 | 0.0022896
-0.59 | 0.00013694 | 0.0006189 | 0.0021925
-0.58 | 0.00013064 | 0.0005975 | 0.0021347
-0.57 | 0.0001243 | 0.0005732 | 0.0020578
-0.56 | 0.00011846 | 0.0005525 | 0.0019946
-0.55 | 0.00011386 | 0.0005376 | 0.0019374
-0.54 | 0.00010915 | 0.0005176 | 0.0018796
-0.53 | 0.00010533 | 0.0005004 | 0.0018333
-0.52 | 0.00010087 | 0.00047991 | 0.0017814
-0.51 | 9.686e-05 | 0.00046068 | 0.001734
-0.5 | 9.379e-05 | 0.00045391 | 0.0016869
-0.49 | 9.124e-05 | 0.00044114 | 0.0016494
-0.48 | 9.053e-05 | 0.00043572 | 0.0016352
-0.47 | 8.938e-05 | 0.00043445 | 0.0016276
-0.46 | 9.195e-05 | 0.00043828 | 0.00163
-0.45 | 9.648e-05 | 0.00044974 | 0.0016637
-0.44 | 0.00010341 | 0.00046764 | 0.0017327
-0.43 | 0.00011474 | 0.00050022 | 0.0018384
-0.42 | 0.00013053 | 0.00055102 | 0.0020054
-0.41 | 0.00015445 | 0.0006387 | 0.0022578
-0.4 | 0.00018903 | 0.0007465 | 0.0026268
-0.39 | 0.00023673 | 0.0009056 | 0.0031771
-0.38 | 0.00030615 | 0.0011319 | 0.0039515
-0.37 | 0.00040026 | 0.0014431 | 0.0050798
-0.36 | 0.00053281 | 0.0018843 | 0.006693
-0.35 | 0.0007479 | 0.0024859 | 0.008871
-0.34 | 0.0010087 | 0.0033407 | 0.012004
-0.33 | 0.001365 | 0.0045015 | 0.016414
-0.32 | 0.0018554 | 0.006215 | 0.022358
-0.31 | 0.0025233 | 0.008454 | 0.030719
-0.3 | 0.0034614 | 0.011556 | 0.042369
-0.29 | 0.004744 | 0.015823 | 0.05844
-0.28 | 0.006663 | 0.02151 | 0.08052
-0.27 | 0.009062 | 0.029693 | 0.11082
-0.26 | 0.012399 | 0.04049 | 0.15167
-0.25 | 0.016878 | 0.055473 | 0.20741
-0.24 | 0.022945 | 0.07596 | 0.28328
-0.23 | 0.031166 | 0.10326 | 0.38464
-0.22 | 0.042463 | 0.13943 | 0.52022
-0.21 | 0.05742 | 0.18925 | 0.706
-0.2 | 0.07786 | 0.25457 | 0.9498
-0.19 | 0.1053 | 0.34395 | 1.2737
-0.18 | 0.14239 | 0.46249 | 1.7106
-0.17 | 0.19187 | 0.6173 | 2.2532
-0.16 | 0.25697 | 0.8246 | 2.9786
-0.15 | 0.3452 | 1.0941 | 3.9023
-0.14 | 0.46091 | 1.4501 | 5.0652
-0.13 | 0.6163 | 1.9016 | 6.496
-0.12 | 0.8194 | 2.4988 | 8.302
-0.11 | 1.0839 | 3.2423 | 10.425
-0.1 | 1.4246 | 4.202 | 12.992
-0.09 | 1.8717 | 5.407 | 16.051
-0.08 | 2.4404 | 6.868 | 19.497
-0.07 | 3.1537 | 8.703 | 23.538
-0.06 | 4.0439 | 10.855 | 27.999
-0.05 | 5.1431 | 13.5 | 33.058
-0.04 | 6.459 | 16.508 | 38.628
-0.03 | 8.076 | 20.067 | 44.663
-0.02 | 9.993 | 24.135 | 51.25
-0.01 | 12.254 | 28.715 | 58.49
0 | 14.871 | 33.867 | 66.2
0.01 | 17.82 | 39.515 | 74.18
0.02 | 21.075 | 45.609 | 82.62
0.03 | 24.761 | 52.351 | 91.64
0.04 | 28.695 | 59.39 | 100.92
0.05 | 32.958 | 66.91 | 110.59
0.06 | 37.474 | 74.96 | 120.66
0.07 | 42.236 | 83.36 | 130.9
0.08 | 47.135 | 92.12 | 141.59
0.09 | 52.139 | 101.18 | 152.48
0.1 | 57.25 | 110.56 | 163.52
0.11 | 62.4 | 120.31 | 174.9
0.12 | 67.63 | 130.18 | 186.31
0.13 | 72.72 | 140.49 | 198.05
0.14 | 77.78 | 150.82 | 209.85
0.15 | 82.76 | 161.44 | 221.78
0.16 | 87.69 | 172.37 | 233.9
0.17 | 92.34 | 183.2 | 245.94
0.18 | 96.77 | 194.2 | 258.06
0.19 | 100.99 | 205.52 | 270.27
0.2 | 105.13 | 216.77 | 282.51
0.21 | 109.17 | 228.05 | 294.88
0.22 | 112.92 | 239.67 | 307.29
0.23 | 116.45 | 251.04 | 319.56
0.24 | 119.74 | 262.51 | 331.77
0.25 | 122.86 | 274.27 | 344.18
0.26 | 125.83 | 285.54 | 356.09
0.27 | 128.65 | 297.08 | 368.5
0.28 | 131.32 | 308.55 | 380.52
0.29 | 133.84 | 319.93 | 392.46
0.3 | 136.24 | 331.41 | 404.62
0.31 | 138.23 | 342.54 | 416.32
0.32 | 140.27 | 353.69 | 428.01
0.33 | 142.3 | 364.85 | 439.74
0.34 | 144.1 | 375.73 | 451.15
0.35 | 145.85 | 386.36 | 462.35
0.36 | 147.27 | 397.11 | 473.57
0.37 | 148.73 | 407.64 | 484.71
0.38 | 150.25 | 417.95 | 495.63
0.39 | 151.48 | 428.02 | 506.34
0.4 | 152.72 | 437.76 | 516.64
0.41 | 153.77 | 447.51 | 527.06
0.42 | 154.87 | 457.09 | 537.3
0.43 | 156.03 | 466.25 | 547.18
0.44 | 157.13 | 475.21 | 556.89
0.45 | 157.75 | 483.85 | 566.28
0.46 | 158.59 | 492.38 | 575.4
0.47 | 159.52 | 500.49 | 584.8
0.48 | 160.3 | 508.31 | 593.3
0.49 | 161.24 | 515.83 | 601.9
0.5 | 161.62 | 523.11 | 610.1

## Tranconductance (mS-mm)
VGS (V) | VDS = 0.100 V | VDS = 0.500 V | VDS = 0.900 V
-0.75 | -0.001197 | -0.00477 | -0.01013
-0.74 | -0.001173 | -0.00397 | -0.010565
-0.73 | -0.001123 | -0.003735 | -0.01245
-0.72 | -0.001124 | -0.003895 | -0.01007
-0.71 | -0.001078 | -0.00314 | -0.009055
-0.7 | -0.000985 | -0.00313 | -0.00979
-0.69 | -0.0009215 | -0.00368 | -0.008575
-0.68 | -0.000907 | -0.003055 | -0.009465
-0.67 | -0.0009285 | -0.002625 | -0.009165
-0.66 | -0.000886 | -0.00311 | -0.00956
-0.65 | -0.0007495 | -0.002875 | -0.00886
-0.64 | -0.0008105 | -0.002865 | -0.008135
-0.63 | -0.0008465 | -0.00264 | -0.00765
-0.62 | -0.0007085 | -0.002305 | -0.00751
-0.61 | -0.000697 | -0.002615 | -0.00684
-0.6 | -0.000662 | -0.00243 | -0.00742
-0.59 | -0.0006285 | -0.002135 | -0.007745
-0.58 | -0.000632 | -0.002285 | -0.006735
-0.57 | -0.000609 | -0.00225 | -0.007005
-0.56 | -0.000522 | -0.00178 | -0.00602
-0.55 | -0.0004655 | -0.001745 | -0.00575
-0.54 | -0.0004265 | -0.00186 | -0.005205
-0.53 | -0.000414 | -0.0018845 | -0.00491
-0.52 | -0.0004235 | -0.001986 | -0.004965
-0.51 | -0.000354 | -0.0013 | -0.004725
-0.5 | -0.000281 | -0.000977 | -0.00423
-0.49 | -0.000163 | -0.0009095 | -0.002585
-0.48 | -9.3e-05 | -0.0003345 | -0.00109
-0.47 | 7.1e-05 | 0.000128 | -0.00026
-0.46 | 0.000355 | 0.0007645 | 0.001805
-0.45 | 0.000573 | 0.001468 | 0.005135
-0.44 | 0.000913 | 0.002524 | 0.008735
-0.43 | 0.001356 | 0.004169 | 0.013635
-0.42 | 0.0019855 | 0.006924 | 0.02097
-0.41 | 0.002925 | 0.009774 | 0.03107
-0.4 | 0.004114 | 0.013345 | 0.045965
-0.39 | 0.005856 | 0.01927 | 0.066235
-0.38 | 0.0081765 | 0.026875 | 0.095135
-0.37 | 0.011333 | 0.03762 | 0.137075
-0.36 | 0.017382 | 0.05214 | 0.18956
-0.35 | 0.0237945 | 0.07282 | 0.26555
-0.34 | 0.030855 | 0.10078 | 0.37715
-0.33 | 0.042335 | 0.143715 | 0.5177
-0.32 | 0.057915 | 0.197625 | 0.71525
-0.31 | 0.0803 | 0.26705 | 1.00055
-0.3 | 0.111035 | 0.36845 | 1.38605
-0.29 | 0.16008 | 0.4977 | 1.90755
-0.28 | 0.2159 | 0.6935 | 2.619
-0.27 | 0.2868 | 0.949 | 3.5575
-0.26 | 0.3908 | 1.289 | 4.8295
-0.25 | 0.5273 | 1.7735 | 6.5805
-0.24 | 0.7144 | 2.38935 | 8.8615
-0.23 | 0.9759 | 3.1735 | 11.847
-0.22 | 1.3127 | 4.2995 | 16.068
-0.21 | 1.76985 | 5.757 | 21.479
-0.2 | 2.394 | 7.735 | 28.385
-0.19 | 3.2265 | 10.396 | 38.04
-0.18 | 4.3285 | 13.6675 | 48.975
-0.17 | 5.729 | 18.1055 | 63.4
-0.16 | 7.6665 | 23.84 | 82.455
-0.15 | 10.197 | 31.275 | 104.33
-0.14 | 13.555 | 40.375 | 129.685
-0.13 | 17.9245 | 52.435 | 161.84
-0.12 | 23.38 | 67.035 | 196.45
-0.11 | 30.26 | 85.16 | 234.5
-0.1 | 39.39 | 108.235 | 281.3
-0.09 | 50.79 | 133.3 | 325.25
-0.08 | 64.1 | 164.8 | 374.35
-0.07 | 80.175 | 199.35 | 425.1
-0.06 | 99.47 | 239.85 | 476
-0.05 | 120.755 | 282.65 | 531.45
-0.04 | 146.645 | 328.35 | 580.25
-0.03 | 176.7 | 381.35 | 631.1
-0.02 | 208.9 | 432.4 | 691.35
-0.01 | 243.9 | 486.6 | 747.5
0 | 278.3 | 540 | 784.5
0.01 | 310.2 | 587.1 | 821
0.02 | 347.05 | 641.8 | 873
0.03 | 381 | 689.05 | 915
0.04 | 409.85 | 727.95 | 947.5
0.05 | 438.95 | 778.5 | 987
0.06 | 463.9 | 822.5 | 1015.5
0.07 | 483.05 | 858 | 1046.5
0.08 | 495.15 | 891 | 1079
0.09 | 505.75 | 922 | 1096.5
0.1 | 513.05 | 956.5 | 1121
0.11 | 519 | 981 | 1139.5
0.12 | 516 | 1009 | 1157.5
0.13 | 507.5 | 1032 | 1177
0.14 | 502 | 1047.5 | 1186.5
0.15 | 495.5 | 1077.5 | 1202.5
0.16 | 479 | 1088 | 1208
0.17 | 454 | 1091.5 | 1208
0.18 | 432.5 | 1116 | 1216.5
0.19 | 418 | 1128.5 | 1222.5
0.2 | 409 | 1126.5 | 1230.5
0.21 | 389.5 | 1145 | 1239
0.22 | 364 | 1149.5 | 1234
0.23 | 341 | 1142 | 1224
0.24 | 320.5 | 1161.5 | 1231
0.25 | 304.5 | 1151.5 | 1216
0.26 | 289.5 | 1140.5 | 1216
0.27 | 274.5 | 1150.5 | 1221.5
0.28 | 259.5 | 1142.5 | 1198
0.29 | 246 | 1143 | 1205
0.3 | 219.5 | 1130.5 | 1193
0.31 | 201.5 | 1114 | 1169.5
0.32 | 203.5 | 1115.5 | 1171
0.33 | 191.5 | 1102 | 1157
0.34 | 177.5 | 1075.5 | 1130.5
0.35 | 158.5 | 1069 | 1121
0.36 | 144 | 1064 | 1118
0.37 | 149 | 1042 | 1103
0.38 | 137.5 | 1019 | 1081.5
0.39 | 123.5 | 990.5 | 1050.5
0.4 | 114.5 | 974.5 | 1036
0.41 | 107.5 | 966.5 | 1033
0.42 | 113 | 937 | 1006
0.43 | 113 | 906 | 979.5
0.44 | 86 | 880 | 955
0.45 | 73 | 858.5 | 925.5
0.46 | 88.5 | 832 | 926
0.47 | 85.5 | 796.5 | 895
0.48 | 86 | 767 | 855
0.49 | 66 | 740 | 840
0.5 | 38 | 728 | 820