## IDS-VDS Characteristic (mA-mm)
VGS (V) | VDS = 0.100 V | VDS = 0.500 V | VDS = 0.900 V
-0.75 | 0.00029836 | 0.0011965 | 0.0039141
-0.74 | 0.00028195 | 0.0011562 | 0.0038046
-0.73 | 0.00026989 | 0.0011187 | 0.003689
-0.72 | 0.00025806 | 0.0010795 | 0.0035688
-0.71 | 0.00024609 | 0.0010377 | 0.0034503
-0.7 | 0.00023637 | 0.0010016 | 0.0033433
-0.69 | 0.00022481 | 0.0009607 | 0.003246
-0.68 | 0.00021376 | 0.0009307 | 0.0031334
-0.67 | 0.00020558 | 0.0008919 | 0.0030386
-0.66 | 0.00019598 | 0.0008645 | 0.0029388
-0.65 | 0.00018651 | 0.0008339 | 0.002861
-0.64 | 0.00017832 | 0.0008011 | 0.0027706
-0.63 | 0.00016996 | 0.0007711 | 0.0026905
-0.62 | 0.00016219 | 0.0007363 | 0.0025921
-0.61 | 0.000155 | 0.0007096 | 0.0025257
-0.6 | 0.00014856 | 0.0006865 | 0.0024281
-0.59 | 0.00014341 | 0.0006609 | 0.0023401
-0.58 | 0.00013518 | 0.0006322 | 0.0022844
-0.57 | 0.00012904 | 0.0006106 | 0.0021975
-0.56 | 0.0001238 | 0.0005856 | 0.002136
-0.55 | 0.00011909 | 0.0005727 | 0.0020691
-0.54 | 0.00011258 | 0.0005481 | 0.0020163
-0.53 | 0.00010919 | 0.0005306 | 0.0019474
-0.52 | 0.00010532 | 0.0005139 | 0.0018965
-0.51 | 0.00010091 | 0.0005007 | 0.0018465
-0.5 | 9.705e-05 | 0.00048598 | 0.0018133
-0.49 | 9.591e-05 | 0.00047711 | 0.0017745
-0.48 | 9.426e-05 | 0.00046593 | 0.0017538
-0.47 | 9.426e-05 | 0.00046518 | 0.0017537
-0.46 | 9.581e-05 | 0.00046949 | 0.0017608
-0.45 | 9.991e-05 | 0.00047798 | 0.0017871
-0.44 | 0.00010651 | 0.00049914 | 0.001871
-0.43 | 0.00011847 | 0.00053815 | 0.0019831
-0.42 | 0.00013605 | 0.0005979 | 0.0021761
-0.41 | 0.00016139 | 0.000682 | 0.0024541
-0.4 | 0.00019766 | 0.0007984 | 0.0028763
-0.39 | 0.00024974 | 0.0009711 | 0.0034697
-0.38 | 0.00032155 | 0.0012105 | 0.0043119
-0.37 | 0.00042196 | 0.0015455 | 0.005509
-0.36 | 0.00055831 | 0.0020133 | 0.007313
-0.35 | 0.0007871 | 0.0026553 | 0.009659
-0.34 | 0.0010607 | 0.0035769 | 0.013014
-0.33 | 0.0014347 | 0.0048034 | 0.017737
-0.32 | 0.0019494 | 0.006648 | 0.024281
-0.31 | 0.0026598 | 0.00898 | 0.033228
-0.3 | 0.0036406 | 0.01228 | 0.04551
-0.29 | 0.0049743 | 0.016753 | 0.06323
-0.28 | 0.006967 | 0.022838 | 0.08646
-0.27 | 0.00951 | 0.03137 | 0.11909
-0.26 | 0.012956 | 0.042884 | 0.16212
-0.25 | 0.017605 | 0.05879 | 0.22237
-0.24 | 0.023854 | 0.0798 | 0.30212
-0.23 | 0.032575 | 0.10875 | 0.41163
-0.22 | 0.044184 | 0.14692 | 0.5544
-0.21 | 0.06088 | 0.19903 | 0.7522
-0.2 | 0.08195 | 0.26882 | 1.0035
-0.19 | 0.11067 | 0.36177 | 1.3497
-0.18 | 0.14927 | 0.4862 | 1.8056
-0.17 | 0.20075 | 0.6512 | 2.3843
-0.16 | 0.2681 | 0.8646 | 3.1352
-0.15 | 0.35946 | 1.144 | 4.0729
-0.14 | 0.48136 | 1.5162 | 5.3054
-0.13 | 0.6393 | 1.9992 | 6.818
-0.12 | 0.8488 | 2.6118 | 8.662
-0.11 | 1.1228 | 3.3902 | 10.829
-0.1 | 1.473 | 4.3821 | 13.51
-0.09 | 1.9309 | 5.6232 | 16.614
-0.08 | 2.5187 | 7.131 | 20.191
-0.07 | 3.2472 | 8.995 | 24.21
-0.06 | 4.1561 | 11.218 | 28.794
-0.05 | 5.3028 | 13.91 | 33.923
-0.04 | 6.616 | 17.047 | 39.574
-0.03 | 8.27 | 20.627 | 45.745
-0.02 | 10.211 | 24.762 | 52.283
-0.01 | 12.495 | 29.403 | 59.67
0 | 15.106 | 34.663 | 67.39
0.01 | 18.121 | 40.39 | 75.48
0.02 | 21.412 | 46.479 | 84.02
0.03 | 25.092 | 53.144 | 93.09
0.04 | 29.075 | 60.33 | 102.26
0.05 | 33.324 | 67.86 | 112.06
0.06 | 37.869 | 75.89 | 122.11
0.07 | 42.647 | 84.42 | 132.48
0.08 | 47.554 | 93.17 | 143.17
0.09 | 52.563 | 102.36 | 153.96
0.1 | 57.6 | 111.52 | 165.13
0.11 | 62.75 | 121.38 | 176.39
0.12 | 67.95 | 131.32 | 188.09
0.13 | 73.04 | 141.56 | 199.59
0.14 | 78.05 | 151.92 | 211.34
0.15 | 83.01 | 162.43 | 223.24
0.16 | 87.83 | 173.3 | 235.37
0.17 | 92.46 | 184.27 | 247.48
0.18 | 96.89 | 195.2 | 259.42
0.19 | 101.18 | 206.29 | 271.75
0.2 | 105.32 | 217.71 | 283.89
0.21 | 109.24 | 229.11 | 296.24
0.22 | 112.92 | 240.48 | 308.61
0.23 | 116.43 | 252.08 | 320.73
0.24 | 119.65 | 263.33 | 333
0.25 | 122.9 | 274.99 | 345.35
0.26 | 125.76 | 286.52 | 357.48
0.27 | 128.49 | 297.94 | 369.45
0.28 | 131.19 | 309.36 | 381.58
0.29 | 133.58 | 320.62 | 393.46
0.3 | 135.93 | 332.02 | 405.52
0.31 | 138.05 | 343.27 | 417.44
0.32 | 140.06 | 354.4 | 428.89
0.33 | 141.94 | 365.34 | 440.59
0.34 | 143.92 | 376.3 | 452.02
0.35 | 145.47 | 387 | 463.25
0.36 | 146.98 | 397.58 | 474.52
0.37 | 148.48 | 408.18 | 485.46
0.38 | 149.74 | 418.32 | 496.38
0.39 | 151.32 | 428.43 | 507
0.4 | 152.32 | 438.24 | 517.5
0.41 | 153.45 | 447.93 | 527.74
0.42 | 154.56 | 457.44 | 537.92
0.43 | 155.49 | 466.61 | 547.84
0.44 | 156.58 | 475.53 | 557.48
0.45 | 157.36 | 484.19 | 566.96
0.46 | 158.19 | 492.7 | 575.8
0.47 | 159 | 500.75 | 585
0.48 | 159.98 | 508.61 | 594
0.49 | 160.58 | 516.15 | 602.4
0.5 | 161.28 | 523.4 | 610.6

## Tranconductance (mS-mm)
VGS (V) | VDS = 0.100 V | VDS = 0.500 V | VDS = 0.900 V
-0.75 | -0.001641 | -0.00403 | -0.01095
-0.74 | -0.0014235 | -0.00389 | -0.011255
-0.73 | -0.0011945 | -0.003835 | -0.01179
-0.72 | -0.00119 | -0.00405 | -0.011935
-0.71 | -0.0010845 | -0.003895 | -0.011275
-0.7 | -0.001064 | -0.00385 | -0.010215
-0.69 | -0.0011305 | -0.003545 | -0.010495
-0.68 | -0.0009615 | -0.00344 | -0.01037
-0.67 | -0.000889 | -0.00331 | -0.00973
-0.66 | -0.0009535 | -0.0029 | -0.00888
-0.65 | -0.000883 | -0.00317 | -0.00841
-0.64 | -0.0008275 | -0.00314 | -0.008525
-0.63 | -0.0008065 | -0.00324 | -0.008925
-0.62 | -0.000748 | -0.003075 | -0.00824
-0.61 | -0.0006815 | -0.00249 | -0.0082
-0.6 | -0.0005795 | -0.002435 | -0.00928
-0.59 | -0.000669 | -0.002715 | -0.007185
-0.58 | -0.0007185 | -0.002515 | -0.00713
-0.57 | -0.000569 | -0.00233 | -0.00742
-0.56 | -0.0004975 | -0.001895 | -0.00642
-0.55 | -0.000561 | -0.001875 | -0.005985
-0.54 | -0.000495 | -0.002105 | -0.006085
-0.53 | -0.000363 | -0.00171 | -0.00599
-0.52 | -0.000414 | -0.001495 | -0.005045
-0.51 | -0.0004135 | -0.001396 | -0.00416
-0.5 | -0.00025 | -0.0011795 | -0.0036
-0.49 | -0.0001395 | -0.0010025 | -0.002975
-0.48 | -8.25e-05 | -0.0005965 | -0.00104
-0.47 | 7.75e-05 | 0.000178 | 0.00035
-0.46 | 0.0002825 | 0.00064 | 0.00167
-0.45 | 0.000535 | 0.0014825 | 0.00551
-0.44 | 0.000928 | 0.0030085 | 0.0098
-0.43 | 0.001477 | 0.004938 | 0.015255
-0.42 | 0.002146 | 0.0071925 | 0.02355
-0.41 | 0.0030805 | 0.010025 | 0.03501
-0.4 | 0.0044175 | 0.014455 | 0.05078
-0.39 | 0.0061945 | 0.020605 | 0.07178
-0.38 | 0.008611 | 0.02872 | 0.101965
-0.37 | 0.011838 | 0.04014 | 0.150055
-0.36 | 0.018257 | 0.05549 | 0.2075
-0.35 | 0.0251195 | 0.07818 | 0.28505
-0.34 | 0.03238 | 0.107405 | 0.4039
-0.33 | 0.044435 | 0.153555 | 0.56335
-0.32 | 0.061255 | 0.20883 | 0.77455
-0.31 | 0.08456 | 0.2816 | 1.06145
-0.3 | 0.115725 | 0.38865 | 1.5001
-0.29 | 0.16632 | 0.5279 | 2.0475
-0.28 | 0.226785 | 0.73085 | 2.793
-0.27 | 0.29945 | 1.0023 | 3.783
-0.26 | 0.40475 | 1.371 | 5.164
-0.25 | 0.5449 | 1.8458 | 7
-0.24 | 0.7485 | 2.498 | 9.463
-0.23 | 1.0165 | 3.356 | 12.614
-0.22 | 1.41525 | 4.514 | 17.0285
-0.21 | 1.8883 | 6.095 | 22.455
-0.2 | 2.4895 | 8.137 | 29.875
-0.19 | 3.366 | 10.869 | 40.105
-0.18 | 4.504 | 14.4715 | 51.73
-0.17 | 5.9415 | 18.92 | 66.48
-0.16 | 7.9355 | 24.64 | 84.43
-0.15 | 10.663 | 32.58 | 108.51
-0.14 | 13.992 | 42.76 | 137.255
-0.13 | 18.372 | 54.78 | 167.83
-0.12 | 24.175 | 69.55 | 200.55
-0.11 | 31.21 | 88.515 | 242.4
-0.1 | 40.405 | 111.65 | 289.25
-0.09 | 52.285 | 137.445 | 334.05
-0.08 | 65.815 | 168.59 | 379.8
-0.07 | 81.87 | 204.35 | 430.15
-0.06 | 102.78 | 245.75 | 485.65
-0.05 | 122.995 | 291.45 | 539
-0.04 | 148.36 | 335.85 | 591.1
-0.03 | 179.75 | 385.75 | 635.45
-0.02 | 211.25 | 438.8 | 696.25
-0.01 | 244.75 | 495.05 | 755.35
0 | 281.3 | 549.35 | 790.5
0.01 | 315.3 | 590.8 | 831.5
0.02 | 348.55 | 637.7 | 880.5
0.03 | 383.15 | 692.55 | 912
0.04 | 411.6 | 735.8 | 948.5
0.05 | 439.7 | 778 | 992.5
0.06 | 466.15 | 828 | 1021
0.07 | 484.25 | 864 | 1053
0.08 | 495.8 | 897 | 1074
0.09 | 502.3 | 917.5 | 1098
0.1 | 509.35 | 951 | 1121.5
0.11 | 517.5 | 990 | 1148
0.12 | 514.5 | 1009 | 1160
0.13 | 505 | 1030 | 1162.5
0.14 | 498.5 | 1043.5 | 1182.5
0.15 | 489 | 1069 | 1201.5
0.16 | 472.5 | 1092 | 1212
0.17 | 453 | 1095 | 1202.5
0.18 | 436 | 1101 | 1213.5
0.19 | 421.5 | 1125.5 | 1223.5
0.2 | 403 | 1141 | 1224.5
0.21 | 380 | 1138.5 | 1236
0.22 | 359.5 | 1148.5 | 1224.5
0.23 | 336.5 | 1142.5 | 1219.5
0.24 | 323.5 | 1145.5 | 1231
0.25 | 305.5 | 1159.5 | 1224
0.26 | 279.5 | 1147.5 | 1205
0.27 | 271.5 | 1142 | 1205
0.28 | 254.5 | 1134 | 1200.5
0.29 | 237 | 1133 | 1197
0.3 | 223.5 | 1132.5 | 1199
0.31 | 206.5 | 1119 | 1168.5
0.32 | 194.5 | 1103.5 | 1157.5
0.33 | 193 | 1095 | 1156.5
0.34 | 176.5 | 1083 | 1133
0.35 | 153 | 1064 | 1125
0.36 | 150.5 | 1059 | 1110.5
0.37 | 138 | 1037 | 1093
0.38 | 142 | 1012.5 | 1077
0.39 | 129 | 996 | 1056
0.4 | 106.5 | 975 | 1037
0.41 | 112 | 960 | 1021
0.42 | 102 | 934 | 1005
0.43 | 101 | 904.5 | 978
0.44 | 93.5 | 879 | 956
0.45 | 80.5 | 858.5 | 916
0.46 | 82 | 828 | 902
0.47 | 89.5 | 795.5 | 910
0.48 | 79 | 770 | 870
0.49 | 65 | 739.5 | 830
0.5 | 70 | 725 | 820