## IDS-VDS Characteristic (mA-mm)
VGS (V) | VDS = 0.100 V | VDS = 0.500 V | VDS = 0.900 V
-0.75 | 0.00029058 | 0.0011092 | 0.0035751
-0.74 | 0.0002776 | 0.0010681 | 0.0034768
-0.73 | 0.00026546 | 0.0010295 | 0.0033909
-0.72 | 0.0002536 | 0.0010017 | 0.0032811
-0.71 | 0.0002424 | 0.0009641 | 0.0031771
-0.7 | 0.00023203 | 0.000932 | 0.0030898
-0.69 | 0.00022144 | 0.0009003 | 0.0030078
-0.68 | 0.00021335 | 0.0008701 | 0.0028926
-0.67 | 0.00020216 | 0.0008395 | 0.0028157
-0.66 | 0.0001938 | 0.0008135 | 0.0027222
-0.65 | 0.00018587 | 0.0007855 | 0.0026243
-0.64 | 0.00017789 | 0.0007532 | 0.0025443
-0.63 | 0.00016922 | 0.000727 | 0.0024777
-0.62 | 0.00016091 | 0.0007039 | 0.0023978
-0.61 | 0.00015351 | 0.0006796 | 0.0023188
-0.6 | 0.0001477 | 0.0006562 | 0.0022424
-0.59 | 0.0001415 | 0.0006321 | 0.0021816
-0.58 | 0.00013512 | 0.0006119 | 0.0021171
-0.57 | 0.00012925 | 0.0005837 | 0.0020565
-0.56 | 0.00012339 | 0.0005663 | 0.001981
-0.55 | 0.00011843 | 0.0005451 | 0.0019263
-0.54 | 0.00011353 | 0.0005284 | 0.0018607
-0.53 | 0.00010809 | 0.0005127 | 0.0018168
-0.52 | 0.0001038 | 0.00049617 | 0.0017699
-0.51 | 0.00010041 | 0.00047978 | 0.0017049
-0.5 | 9.783e-05 | 0.00046572 | 0.0016811
-0.49 | 9.647e-05 | 0.00046263 | 0.0016602
-0.48 | 9.389e-05 | 0.00045229 | 0.0016408
-0.47 | 9.394e-05 | 0.0004509 | 0.0016321
-0.46 | 9.618e-05 | 0.00045569 | 0.0016514
-0.45 | 0.00010044 | 0.00046751 | 0.001687
-0.44 | 0.00010782 | 0.0004886 | 0.00176
-0.43 | 0.0001193 | 0.00052574 | 0.0018887
-0.42 | 0.00013636 | 0.0005848 | 0.0020651
-0.41 | 0.00016181 | 0.000665 | 0.0023416
-0.4 | 0.00019728 | 0.0007844 | 0.0027486
-0.39 | 0.00024859 | 0.0009548 | 0.0033374
-0.38 | 0.00031983 | 0.0011902 | 0.0041809
-0.37 | 0.00041888 | 0.0015204 | 0.0053687
-0.36 | 0.00055794 | 0.001984 | 0.007115
-0.35 | 0.0007818 | 0.0026258 | 0.009466
-0.34 | 0.0010522 | 0.0035085 | 0.012739
-0.33 | 0.0014222 | 0.0047239 | 0.017331
-0.32 | 0.0019355 | 0.006551 | 0.023665
-0.31 | 0.0026378 | 0.008879 | 0.032484
-0.3 | 0.0036019 | 0.012109 | 0.044661
-0.29 | 0.0049214 | 0.016548 | 0.06177
-0.28 | 0.006916 | 0.022581 | 0.08523
-0.27 | 0.00946 | 0.030903 | 0.11621
-0.26 | 0.012829 | 0.042329 | 0.1594
-0.25 | 0.017435 | 0.05788 | 0.21841
-0.24 | 0.02369 | 0.07866 | 0.29635
-0.23 | 0.032191 | 0.10752 | 0.40349
-0.22 | 0.043791 | 0.14446 | 0.54357
-0.21 | 0.06013 | 0.19501 | 0.738
-0.2 | 0.0814 | 0.26323 | 0.9907
-0.19 | 0.10925 | 0.35458 | 1.3277
-0.18 | 0.14819 | 0.47821 | 1.7759
-0.17 | 0.19903 | 0.6387 | 2.3472
-0.16 | 0.26708 | 0.8528 | 3.0826
-0.15 | 0.35805 | 1.1289 | 4.0244
-0.14 | 0.47782 | 1.4968 | 5.223
-0.13 | 0.6365 | 1.9639 | 6.736
-0.12 | 0.8424 | 2.5709 | 8.523
-0.11 | 1.1152 | 3.3373 | 10.752
-0.1 | 1.4653 | 4.3185 | 13.348
-0.09 | 1.9234 | 5.5513 | 16.43
-0.08 | 2.4943 | 7.046 | 19.947
-0.07 | 3.222 | 8.913 | 23.981
-0.06 | 4.1295 | 11.081 | 28.537
-0.05 | 5.253 | 13.769 | 33.624
-0.04 | 6.584 | 16.863 | 39.3
-0.03 | 8.204 | 20.434 | 45.281
-0.02 | 10.163 | 24.591 | 52.04
-0.01 | 12.452 | 29.125 | 59.24
0 | 15.075 | 34.368 | 67
0.01 | 18.026 | 40.054 | 75.07
0.02 | 21.328 | 46.245 | 83.58
0.03 | 25.01 | 52.89 | 92.6
0.04 | 28.959 | 59.99 | 101.98
0.05 | 33.267 | 67.5 | 111.64
0.06 | 37.737 | 75.57 | 121.68
0.07 | 42.539 | 84.12 | 132.22
0.08 | 47.441 | 92.88 | 142.65
0.09 | 52.483 | 101.9 | 153.65
0.1 | 57.48 | 111.26 | 164.75
0.11 | 62.69 | 121.04 | 176.07
0.12 | 67.91 | 131.05 | 187.7
0.13 | 73.02 | 141.25 | 199.31
0.14 | 78.12 | 151.68 | 211.08
0.15 | 83.02 | 162.19 | 223.04
0.16 | 87.85 | 173.14 | 235.15
0.17 | 92.56 | 184.09 | 247.1
0.18 | 96.99 | 195.15 | 259.35
0.19 | 101.28 | 206.21 | 271.62
0.2 | 105.39 | 217.63 | 283.79
0.21 | 109.33 | 229.07 | 296.34
0.22 | 113.04 | 240.43 | 308.37
0.23 | 116.53 | 252.07 | 320.78
0.24 | 119.87 | 263.38 | 333.07
0.25 | 123.04 | 275.07 | 345.44
0.26 | 126.13 | 286.61 | 357.63
0.27 | 128.81 | 298.03 | 369.65
0.28 | 131.4 | 309.52 | 381.81
0.29 | 133.85 | 320.93 | 393.79
0.3 | 136.11 | 332.29 | 405.89
0.31 | 138.44 | 343.59 | 417.58
0.32 | 140.37 | 354.7 | 429.29
0.33 | 142.25 | 365.66 | 441.08
0.34 | 144.06 | 376.68 | 452.5
0.35 | 145.72 | 387.45 | 463.87
0.36 | 147.37 | 398.04 | 474.9
0.37 | 148.82 | 408.65 | 486.09
0.38 | 150.14 | 418.84 | 497.01
0.39 | 151.44 | 429.02 | 507.66
0.4 | 152.88 | 438.88 | 518.24
0.41 | 153.86 | 448.55 | 528.44
0.42 | 154.93 | 458.06 | 538.69
0.43 | 155.93 | 467.26 | 548.62
0.44 | 156.77 | 476.19 | 558.31
0.45 | 157.91 | 484.86 | 567.74
0.46 | 158.59 | 493.39 | 577
0.47 | 159.36 | 501.44 | 586
0.48 | 160.19 | 509.35 | 594.6
0.49 | 160.84 | 516.87 | 603.3
0.5 | 161.67 | 524.11 | 611.7

## Tranconductance (mS-mm)
VGS (V) | VDS = 0.100 V | VDS = 0.500 V | VDS = 0.900 V
-0.75 | -0.001298 | -0.00411 | -0.00983
-0.74 | -0.001256 | -0.003985 | -0.00921
-0.73 | -0.0012 | -0.00332 | -0.009785
-0.72 | -0.001153 | -0.00327 | -0.01069
-0.71 | -0.0010785 | -0.003485 | -0.009565
-0.7 | -0.001048 | -0.00319 | -0.008465
-0.69 | -0.000934 | -0.003095 | -0.00986
-0.68 | -0.000964 | -0.00304 | -0.009605
-0.67 | -0.0009775 | -0.00283 | -0.00852
-0.66 | -0.0008145 | -0.0027 | -0.00957
-0.65 | -0.0007955 | -0.003015 | -0.008895
-0.64 | -0.0008325 | -0.002925 | -0.00733
-0.63 | -0.000849 | -0.002465 | -0.007325
-0.62 | -0.0007855 | -0.00237 | -0.007945
-0.61 | -0.0006605 | -0.002385 | -0.00777
-0.6 | -0.0006005 | -0.002375 | -0.00686
-0.59 | -0.000629 | -0.002215 | -0.006265
-0.58 | -0.0006125 | -0.00242 | -0.006255
-0.57 | -0.0005865 | -0.00228 | -0.006805
-0.56 | -0.000541 | -0.00193 | -0.00651
-0.55 | -0.000493 | -0.001895 | -0.006015
-0.54 | -0.000517 | -0.00162 | -0.005475
-0.53 | -0.0004865 | -0.0016115 | -0.00454
-0.52 | -0.000384 | -0.001646 | -0.005595
-0.51 | -0.0002985 | -0.0015225 | -0.00444
-0.5 | -0.000197 | -0.0008575 | -0.002235
-0.49 | -0.000197 | -0.0006715 | -0.002015
-0.48 | -0.0001265 | -0.0005865 | -0.001405
-0.47 | 0.0001145 | 0.00017 | 0.00053
-0.46 | 0.000325 | 0.0008305 | 0.002745
-0.45 | 0.000582 | 0.0016455 | 0.00543
-0.44 | 0.000943 | 0.0029115 | 0.010085
-0.43 | 0.001427 | 0.00481 | 0.015255
-0.42 | 0.0021255 | 0.006963 | 0.022645
-0.41 | 0.003046 | 0.00998 | 0.034175
-0.4 | 0.004339 | 0.01449 | 0.04979
-0.39 | 0.0061275 | 0.02029 | 0.071615
-0.38 | 0.0085145 | 0.02828 | 0.101565
-0.37 | 0.0119055 | 0.03969 | 0.146705
-0.36 | 0.018146 | 0.05527 | 0.204865
-0.35 | 0.024713 | 0.076225 | 0.2812
-0.34 | 0.03202 | 0.104905 | 0.39325
-0.33 | 0.044165 | 0.152125 | 0.5463
-0.32 | 0.06078 | 0.207755 | 0.75765
-0.31 | 0.08332 | 0.2779 | 1.0498
-0.3 | 0.11418 | 0.38345 | 1.4643
-0.29 | 0.165705 | 0.5236 | 2.02845
-0.28 | 0.22693 | 0.71775 | 2.722
-0.27 | 0.29565 | 0.9874 | 3.7085
-0.26 | 0.39875 | 1.34885 | 5.11
-0.25 | 0.54305 | 1.81655 | 6.8475
-0.24 | 0.7378 | 2.482 | 9.254
-0.23 | 1.00505 | 3.29 | 12.361
-0.22 | 1.39695 | 4.3745 | 16.7255
-0.21 | 1.88045 | 5.9385 | 22.3565
-0.2 | 2.456 | 7.9785 | 29.485
-0.19 | 3.3395 | 10.749 | 39.26
-0.18 | 4.489 | 14.206 | 50.975
-0.17 | 5.9445 | 18.7295 | 65.335
-0.16 | 7.951 | 24.51 | 83.86
-0.15 | 10.537 | 32.2 | 107.02
-0.14 | 13.9225 | 41.75 | 135.58
-0.13 | 18.229 | 53.705 | 165
-0.12 | 23.935 | 68.67 | 200.8
-0.11 | 31.145 | 87.38 | 241.25
-0.1 | 40.41 | 110.7 | 283.9
-0.09 | 51.45 | 136.375 | 329.95
-0.08 | 64.93 | 168.085 | 377.55
-0.07 | 81.76 | 201.75 | 429.5
-0.06 | 101.55 | 242.8 | 482.15
-0.05 | 122.725 | 289.1 | 538.15
-0.04 | 147.55 | 333.25 | 582.85
-0.03 | 178.95 | 386.4 | 637
-0.02 | 212.4 | 434.55 | 697.95
-0.01 | 245.6 | 488.85 | 748
0 | 278.7 | 546.45 | 791.5
0.01 | 312.65 | 593.85 | 829
0.02 | 349.2 | 641.8 | 876.5
0.03 | 381.55 | 687.25 | 920
0.04 | 412.85 | 730.5 | 952
0.05 | 438.9 | 779 | 985
0.06 | 463.6 | 831 | 1029
0.07 | 485.2 | 865.5 | 1048.5
0.08 | 497.2 | 889 | 1071.5
0.09 | 501.95 | 919 | 1105
0.1 | 510.35 | 957 | 1121
0.11 | 521.5 | 989.5 | 1147.5
0.12 | 516.5 | 1010.5 | 1162
0.13 | 510.5 | 1031.5 | 1169
0.14 | 500 | 1047 | 1186.5
0.15 | 486.5 | 1073 | 1203.5
0.16 | 477 | 1095 | 1203
0.17 | 457 | 1100.5 | 1210
0.18 | 436 | 1106 | 1226
0.19 | 420 | 1124 | 1222
0.2 | 402.5 | 1143 | 1236
0.21 | 382.5 | 1140 | 1229
0.22 | 360 | 1150 | 1222
0.23 | 341.5 | 1147.5 | 1235
0.24 | 325.5 | 1150 | 1233
0.25 | 313 | 1161.5 | 1228
0.26 | 288.5 | 1148 | 1210.5
0.27 | 263.5 | 1145.5 | 1209
0.28 | 252 | 1145 | 1207
0.29 | 235.5 | 1138.5 | 1204
0.3 | 229.5 | 1133 | 1189.5
0.31 | 213 | 1120.5 | 1170
0.32 | 190.5 | 1103.5 | 1175
0.33 | 184.5 | 1099 | 1160.5
0.34 | 173.5 | 1089.5 | 1139.5
0.35 | 165.5 | 1068 | 1120
0.36 | 155 | 1060 | 1111
0.37 | 138.5 | 1040 | 1105.5
0.38 | 131 | 1018.5 | 1078.5
0.39 | 137 | 1002 | 1061.5
0.4 | 121 | 976.5 | 1039
0.41 | 102.5 | 959 | 1022.5
0.42 | 103.5 | 935.5 | 1009
0.43 | 92 | 906.5 | 981
0.44 | 99 | 880 | 956
0.45 | 91 | 860 | 934.5
0.46 | 72.5 | 829 | 913
0.47 | 80 | 798 | 880
0.48 | 74 | 771.5 | 865
0.49 | 74 | 738 | 855
0.5 | 83 | 724 | 840