## IDS-VDS Characteristic (mA-mm)
VGS (V) | VDS = 0.100 V | VDS = 0.500 V | VDS = 0.900 V
-0.75 | 0.00029967 | 0.0011669 | 0.003842
-0.74 | 0.00028236 | 0.0011234 | 0.003714
-0.73 | 0.00027029 | 0.0010875 | 0.0036175
-0.72 | 0.00025832 | 0.0010434 | 0.0034749
-0.71 | 0.00024719 | 0.0010081 | 0.0033644
-0.7 | 0.00023787 | 0.0009784 | 0.0032732
-0.69 | 0.00022546 | 0.0009358 | 0.0031826
-0.68 | 0.0002158 | 0.000904 | 0.0030852
-0.67 | 0.00020898 | 0.0008723 | 0.0029997
-0.66 | 0.00019883 | 0.0008384 | 0.002909
-0.65 | 0.00018972 | 0.0008098 | 0.0028105
-0.64 | 0.00018148 | 0.0007836 | 0.0027263
-0.63 | 0.00017444 | 0.0007585 | 0.0026161
-0.62 | 0.00016605 | 0.0007316 | 0.0025448
-0.61 | 0.00015991 | 0.0007036 | 0.0024727
-0.6 | 0.00015265 | 0.0006808 | 0.0024011
-0.59 | 0.00014524 | 0.0006501 | 0.0023156
-0.58 | 0.000138 | 0.0006326 | 0.0022494
-0.57 | 0.00013054 | 0.0006052 | 0.0021621
-0.56 | 0.00012804 | 0.0005884 | 0.0020995
-0.55 | 0.00012154 | 0.0005667 | 0.0020331
-0.54 | 0.00011582 | 0.0005463 | 0.0019855
-0.53 | 0.00011004 | 0.0005285 | 0.0019171
-0.52 | 0.00010659 | 0.0005078 | 0.0018573
-0.51 | 0.00010255 | 0.00049764 | 0.0018094
-0.5 | 0.00010012 | 0.0004828 | 0.0017597
-0.49 | 9.75e-05 | 0.00047296 | 0.001737
-0.48 | 9.555e-05 | 0.00046403 | 0.0017166
-0.47 | 9.475e-05 | 0.00046129 | 0.0017042
-0.46 | 9.704e-05 | 0.00045975 | 0.0017221
-0.45 | 0.00010051 | 0.00047496 | 0.0017487
-0.44 | 0.0001069 | 0.00049277 | 0.0018124
-0.43 | 0.00011753 | 0.00052826 | 0.0019182
-0.42 | 0.00013451 | 0.0005806 | 0.0021071
-0.41 | 0.00015814 | 0.0006596 | 0.0023602
-0.4 | 0.00019309 | 0.0007712 | 0.0027556
-0.39 | 0.00024239 | 0.0009332 | 0.0033166
-0.38 | 0.00031133 | 0.0011599 | 0.0041074
-0.37 | 0.00040802 | 0.001479 | 0.005247
-0.36 | 0.00054211 | 0.0019221 | 0.006906
-0.35 | 0.0007606 | 0.0025201 | 0.009188
-0.34 | 0.0010274 | 0.0033898 | 0.012378
-0.33 | 0.0013868 | 0.004578 | 0.016833
-0.32 | 0.0018868 | 0.006376 | 0.023011
-0.31 | 0.0025709 | 0.008592 | 0.031611
-0.3 | 0.0035199 | 0.011747 | 0.043615
-0.29 | 0.0048097 | 0.016093 | 0.0602
-0.28 | 0.006774 | 0.02201 | 0.08273
-0.27 | 0.009249 | 0.030111 | 0.1137
-0.26 | 0.0126 | 0.041173 | 0.15608
-0.25 | 0.017165 | 0.056399 | 0.21306
-0.24 | 0.023357 | 0.07713 | 0.29178
-0.23 | 0.031895 | 0.10525 | 0.39547
-0.22 | 0.043131 | 0.14256 | 0.53628
-0.21 | 0.05936 | 0.19228 | 0.7235
-0.2 | 0.08032 | 0.26014 | 0.9764
-0.19 | 0.1087 | 0.35107 | 1.3025
-0.18 | 0.14618 | 0.46974 | 1.7449
-0.17 | 0.19709 | 0.6305 | 2.3093
-0.16 | 0.26447 | 0.8374 | 3.0428
-0.15 | 0.35396 | 1.1156 | 3.9725
-0.14 | 0.47486 | 1.4783 | 5.1465
-0.13 | 0.6296 | 1.9333 | 6.655
-0.12 | 0.8383 | 2.5334 | 8.429
-0.11 | 1.1056 | 3.3049 | 10.583
-0.1 | 1.4585 | 4.2741 | 13.178
-0.09 | 1.9174 | 5.5045 | 16.25
-0.08 | 2.4949 | 6.962 | 19.787
-0.07 | 3.2142 | 8.805 | 23.796
-0.06 | 4.1325 | 10.997 | 28.227
-0.05 | 5.2554 | 13.656 | 33.433
-0.04 | 6.563 | 16.709 | 38.993
-0.03 | 8.223 | 20.287 | 45.054
-0.02 | 10.145 | 24.361 | 51.756
-0.01 | 12.43 | 29.015 | 58.97
0 | 15.075 | 34.218 | 66.58
0.01 | 18.031 | 39.766 | 74.76
0.02 | 21.289 | 45.937 | 83.2
0.03 | 25.004 | 52.714 | 92.26
0.04 | 28.953 | 59.77 | 101.64
0.05 | 33.206 | 67.38 | 111.17
0.06 | 37.754 | 75.42 | 121.33
0.07 | 42.521 | 83.9 | 131.76
0.08 | 47.444 | 92.62 | 142.37
0.09 | 52.457 | 101.67 | 153.24
0.1 | 57.44 | 111.08 | 164.34
0.11 | 62.68 | 120.88 | 175.67
0.12 | 67.91 | 130.8 | 187.33
0.13 | 73.01 | 141.01 | 198.96
0.14 | 78.05 | 151.48 | 210.65
0.15 | 82.95 | 162.06 | 222.66
0.16 | 87.75 | 173.04 | 234.73
0.17 | 92.44 | 183.83 | 246.92
0.18 | 96.97 | 194.99 | 259.18
0.19 | 101.22 | 206.22 | 271.21
0.2 | 105.27 | 217.55 | 283.57
0.21 | 109.15 | 229.13 | 296.05
0.22 | 112.97 | 240.44 | 308.34
0.23 | 116.51 | 252.03 | 320.64
0.24 | 119.89 | 263.57 | 332.92
0.25 | 122.99 | 275.26 | 345.35
0.26 | 125.89 | 286.67 | 357.53
0.27 | 128.74 | 298.09 | 369.76
0.28 | 131.28 | 309.56 | 381.68
0.29 | 133.78 | 321.04 | 393.81
0.3 | 136.21 | 332.48 | 405.94
0.31 | 138.24 | 343.6 | 417.82
0.32 | 140.37 | 354.92 | 429.58
0.33 | 142.12 | 366.03 | 441.1
0.34 | 143.91 | 376.94 | 452.74
0.35 | 145.71 | 387.83 | 464.15
0.36 | 147.35 | 398.41 | 475.36
0.37 | 148.67 | 408.99 | 486.52
0.38 | 150.02 | 419.3 | 497.37
0.39 | 151.34 | 429.45 | 508.11
0.4 | 152.68 | 439.3 | 518.67
0.41 | 154 | 449.04 | 529.01
0.42 | 154.76 | 458.6 | 539.2
0.43 | 155.77 | 467.85 | 549.22
0.44 | 156.87 | 476.88 | 558.96
0.45 | 157.7 | 485.5 | 568.53
0.46 | 158.68 | 494.07 | 577.6
0.47 | 159.27 | 502.21 | 586.6
0.48 | 160.09 | 510.14 | 595.6
0.49 | 160.99 | 517.76 | 604.2
0.5 | 161.53 | 525.01 | 612.6

## Tranconductance (mS-mm)
VGS (V) | VDS = 0.100 V | VDS = 0.500 V | VDS = 0.900 V
-0.75 | -0.001731 | -0.00435 | -0.0128
-0.74 | -0.001469 | -0.00397 | -0.011225
-0.73 | -0.001202 | -0.004 | -0.011955
-0.72 | -0.001155 | -0.00397 | -0.012655
-0.71 | -0.0010225 | -0.00325 | -0.010085
-0.7 | -0.0010865 | -0.003615 | -0.00909
-0.69 | -0.0011035 | -0.00372 | -0.0094
-0.68 | -0.000824 | -0.003175 | -0.009145
-0.67 | -0.0008485 | -0.00328 | -0.00881
-0.66 | -0.000963 | -0.003125 | -0.00946
-0.65 | -0.0008675 | -0.00274 | -0.009135
-0.64 | -0.000764 | -0.002565 | -0.00972
-0.63 | -0.0007715 | -0.0026 | -0.009075
-0.62 | -0.0007265 | -0.002745 | -0.00717
-0.61 | -0.00067 | -0.00254 | -0.007185
-0.6 | -0.0007335 | -0.002675 | -0.007855
-0.59 | -0.0007325 | -0.00241 | -0.007585
-0.58 | -0.000735 | -0.002245 | -0.007675
-0.57 | -0.000498 | -0.00221 | -0.007495
-0.56 | -0.00045 | -0.001925 | -0.00645
-0.55 | -0.000611 | -0.002105 | -0.0057
-0.54 | -0.000575 | -0.00191 | -0.0058
-0.53 | -0.0004615 | -0.001925 | -0.00641
-0.52 | -0.0003745 | -0.001543 | -0.005385
-0.51 | -0.0003235 | -0.00125 | -0.00488
-0.5 | -0.0002525 | -0.001234 | -0.00362
-0.49 | -0.0002285 | -0.0009385 | -0.002155
-0.48 | -0.0001375 | -0.0005835 | -0.00164
-0.47 | 7.45e-05 | -0.000214 | 0.000275
-0.46 | 0.000288 | 0.0006835 | 0.002225
-0.45 | 0.000493 | 0.001651 | 0.004515
-0.44 | 0.000851 | 0.002665 | 0.008475
-0.43 | 0.0013805 | 0.0043915 | 0.014735
-0.42 | 0.0020305 | 0.006567 | 0.0221
-0.41 | 0.002929 | 0.00953 | 0.032425
-0.4 | 0.0042125 | 0.01368 | 0.04782
-0.39 | 0.005912 | 0.019435 | 0.06759
-0.38 | 0.0082815 | 0.02729 | 0.09652
-0.37 | 0.011539 | 0.03811 | 0.13993
-0.36 | 0.017629 | 0.052055 | 0.19705
-0.35 | 0.0242645 | 0.073385 | 0.2736
-0.34 | 0.03131 | 0.102895 | 0.38225
-0.33 | 0.04297 | 0.14931 | 0.53165
-0.32 | 0.059205 | 0.2007 | 0.7389
-0.31 | 0.081655 | 0.26855 | 1.0302
-0.3 | 0.11194 | 0.37505 | 1.42945
-0.29 | 0.162705 | 0.51315 | 1.95575
-0.28 | 0.221965 | 0.7009 | 2.675
-0.27 | 0.2913 | 0.95815 | 3.6675
-0.26 | 0.3958 | 1.3144 | 4.968
-0.25 | 0.53785 | 1.79785 | 6.785
-0.24 | 0.7365 | 2.44255 | 9.1205
-0.23 | 0.9887 | 3.2715 | 12.225
-0.22 | 1.37325 | 4.3515 | 16.4015
-0.21 | 1.85945 | 5.879 | 22.006
-0.2 | 2.467 | 7.9395 | 28.95
-0.19 | 3.293 | 10.48 | 38.425
-0.18 | 4.4195 | 13.9715 | 50.34
-0.17 | 5.9145 | 18.383 | 64.895
-0.16 | 7.8435 | 24.255 | 83.16
-0.15 | 10.5195 | 32.045 | 105.185
-0.14 | 13.782 | 40.885 | 134.125
-0.13 | 18.172 | 52.755 | 164.125
-0.12 | 23.8 | 68.58 | 196.4
-0.11 | 31.01 | 87.035 | 237.45
-0.1 | 40.59 | 109.98 | 283.35
-0.09 | 51.82 | 134.395 | 330.45
-0.08 | 64.84 | 165.025 | 377.3
-0.07 | 81.88 | 201.75 | 422
-0.06 | 102.06 | 242.55 | 481.85
-0.05 | 121.525 | 285.6 | 538.3
-0.04 | 148.38 | 331.55 | 581.05
-0.03 | 179.1 | 382.6 | 638.15
-0.02 | 210.35 | 436.4 | 695.8
-0.01 | 246.5 | 492.85 | 741.2
0 | 280.05 | 537.55 | 789.5
0.01 | 310.7 | 585.95 | 831
0.02 | 348.65 | 647.4 | 875
0.03 | 383.2 | 691.65 | 922
0.04 | 410.1 | 733.3 | 945.5
0.05 | 440.05 | 782.5 | 984.5
0.06 | 465.75 | 826 | 1029.5
0.07 | 484.5 | 860 | 1052
0.08 | 496.8 | 888.5 | 1074
0.09 | 499.8 | 923 | 1098.5
0.1 | 511.15 | 960.5 | 1121.5
0.11 | 523.5 | 986 | 1149.5
0.12 | 516.5 | 1006.5 | 1164.5
0.13 | 507 | 1034 | 1166
0.14 | 497 | 1052.5 | 1185
0.15 | 485 | 1078 | 1204
0.16 | 474.5 | 1088.5 | 1213
0.17 | 461 | 1097.5 | 1222.5
0.18 | 439 | 1119.5 | 1214.5
0.19 | 415 | 1128 | 1219.5
0.2 | 396.5 | 1145.5 | 1242
0.21 | 385 | 1144.5 | 1238.5
0.22 | 368 | 1145 | 1229.5
0.23 | 346 | 1156.5 | 1229
0.24 | 324 | 1161.5 | 1235.5
0.25 | 300 | 1155 | 1230.5
0.26 | 287.5 | 1141.5 | 1220.5
0.27 | 269.5 | 1144.5 | 1207.5
0.28 | 252 | 1147.5 | 1202.5
0.29 | 246.5 | 1146 | 1213
0.3 | 223 | 1128 | 1200.5
0.31 | 208 | 1122 | 1182
0.32 | 194 | 1121.5 | 1164
0.33 | 177 | 1101 | 1158
0.34 | 179.5 | 1090 | 1152.5
0.35 | 172 | 1073.5 | 1131
0.36 | 148 | 1058 | 1118.5
0.37 | 133.5 | 1044.5 | 1100.5
0.38 | 133.5 | 1023 | 1079.5
0.39 | 133 | 1000 | 1065
0.4 | 133 | 979.5 | 1045
0.41 | 104 | 965 | 1026.5
0.42 | 88.5 | 940.5 | 1010.5
0.43 | 105.5 | 914 | 988
0.44 | 96.5 | 882.5 | 965.5
0.45 | 90.5 | 859.5 | 932
0.46 | 78.5 | 835.5 | 903.5
0.47 | 70.5 | 803.5 | 900
0.48 | 86 | 777.5 | 880
0.49 | 72 | 743.5 | 850
0.5 | 54 | 725 | 840