## IDS-VDS Characteristic (mA-mm)
VGS (V) | VDS = 0.100 V | VDS = 0.500 V | VDS = 0.900 V
-0.75 | 0.00032144 | 0.0012871 | 0.0042845
-0.74 | 0.00030513 | 0.0012426 | 0.0041251
-0.73 | 0.0002914 | 0.0011973 | 0.0040199
-0.72 | 0.00028085 | 0.0011521 | 0.0038823
-0.71 | 0.00026475 | 0.0011062 | 0.00375
-0.7 | 0.00025605 | 0.0010695 | 0.0036583
-0.69 | 0.00024261 | 0.0010214 | 0.0035299
-0.68 | 0.00023147 | 0.0009884 | 0.0034191
-0.67 | 0.00022095 | 0.0009495 | 0.0033251
-0.66 | 0.00021119 | 0.0009169 | 0.003237
-0.65 | 0.00020272 | 0.0008866 | 0.0031447
-0.64 | 0.0001908 | 0.0008573 | 0.0030277
-0.63 | 0.00018316 | 0.0008298 | 0.0029286
-0.62 | 0.00017455 | 0.0008023 | 0.0028321
-0.61 | 0.00016659 | 0.0007706 | 0.0027492
-0.6 | 0.00015952 | 0.0007457 | 0.0026588
-0.59 | 0.00015232 | 0.0007108 | 0.0025696
-0.58 | 0.00014539 | 0.000684 | 0.0024946
-0.57 | 0.00013756 | 0.000659 | 0.0024087
-0.56 | 0.00013197 | 0.0006382 | 0.0023343
-0.55 | 0.0001255 | 0.0006096 | 0.002265
-0.54 | 0.00011936 | 0.0005938 | 0.0021935
-0.53 | 0.00011465 | 0.0005721 | 0.0021154
-0.52 | 0.00011034 | 0.0005537 | 0.0020601
-0.51 | 0.00010556 | 0.0005349 | 0.0020079
-0.5 | 0.00010238 | 0.000518 | 0.0019689
-0.49 | 0.00010012 | 0.0005093 | 0.0019189
-0.48 | 9.852e-05 | 0.00049913 | 0.0018977
-0.47 | 9.803e-05 | 0.00049297 | 0.0018786
-0.46 | 9.874e-05 | 0.00049177 | 0.0018845
-0.45 | 0.00010282 | 0.00050002 | 0.0019041
-0.44 | 0.00010901 | 0.00051923 | 0.0019534
-0.43 | 0.00011941 | 0.0005489 | 0.0020581
-0.42 | 0.0001352 | 0.0006044 | 0.0022157
-0.41 | 0.00015792 | 0.0006763 | 0.0024628
-0.4 | 0.00019225 | 0.0007866 | 0.0028405
-0.39 | 0.00024068 | 0.0009397 | 0.0033561
-0.38 | 0.00030796 | 0.0011621 | 0.0041307
-0.37 | 0.00040089 | 0.0014661 | 0.0052252
-0.36 | 0.0005323 | 0.0019029 | 0.006831
-0.35 | 0.0007481 | 0.0024984 | 0.009021
-0.34 | 0.0010076 | 0.0033378 | 0.012025
-0.33 | 0.0013599 | 0.0044833 | 0.016279
-0.32 | 0.0018516 | 0.006212 | 0.022281
-0.31 | 0.0025209 | 0.008394 | 0.03049
-0.3 | 0.0034565 | 0.011434 | 0.041929
-0.29 | 0.0047213 | 0.015685 | 0.05815
-0.28 | 0.006636 | 0.021373 | 0.07932
-0.27 | 0.009052 | 0.02936 | 0.10956
-0.26 | 0.012353 | 0.039919 | 0.14947
-0.25 | 0.016758 | 0.054689 | 0.20506
-0.24 | 0.022841 | 0.07507 | 0.27847
-0.23 | 0.031129 | 0.10205 | 0.38226
-0.22 | 0.042294 | 0.13871 | 0.51852
-0.21 | 0.05744 | 0.18681 | 0.6996
-0.2 | 0.07804 | 0.2526 | 0.9333
-0.19 | 0.1051 | 0.34021 | 1.265
-0.18 | 0.14228 | 0.45624 | 1.6868
-0.17 | 0.19161 | 0.6143 | 2.2444
-0.16 | 0.25699 | 0.8149 | 2.9519
-0.15 | 0.34565 | 1.0818 | 3.8429
-0.14 | 0.46179 | 1.4378 | 5.0127
-0.13 | 0.6179 | 1.8889 | 6.454
-0.12 | 0.818 | 2.4772 | 8.212
-0.11 | 1.0856 | 3.2204 | 10.332
-0.1 | 1.429 | 4.1667 | 12.914
-0.09 | 1.8764 | 5.3692 | 15.931
-0.08 | 2.4392 | 6.823 | 19.384
-0.07 | 3.1549 | 8.654 | 23.306
-0.06 | 4.0508 | 10.795 | 27.851
-0.05 | 5.1669 | 13.416 | 32.862
-0.04 | 6.457 | 16.474 | 38.412
-0.03 | 8.064 | 19.983 | 44.469
-0.02 | 10.011 | 23.961 | 50.956
-0.01 | 12.264 | 28.618 | 58.25
0 | 14.873 | 33.77 | 65.9
0.01 | 17.851 | 39.384 | 73.93
0.02 | 21.113 | 45.506 | 82.33
0.03 | 24.803 | 52.161 | 91.38
0.04 | 28.764 | 59.21 | 100.54
0.05 | 33.038 | 66.84 | 110.3
0.06 | 37.523 | 74.78 | 120.31
0.07 | 42.317 | 83.25 | 130.68
0.08 | 47.241 | 92.07 | 141.34
0.09 | 52.272 | 100.95 | 152.04
0.1 | 57.32 | 110.43 | 163.25
0.11 | 62.47 | 120.12 | 174.53
0.12 | 67.69 | 130.18 | 186.19
0.13 | 72.87 | 140.4 | 197.69
0.14 | 77.92 | 150.65 | 209.57
0.15 | 82.86 | 161.29 | 221.4
0.16 | 87.66 | 172.17 | 233.58
0.17 | 92.32 | 183.14 | 245.7
0.18 | 96.81 | 194.25 | 257.64
0.19 | 101.14 | 205.27 | 269.99
0.2 | 105.25 | 216.71 | 282.27
0.21 | 109.17 | 228.19 | 294.72
0.22 | 112.88 | 239.67 | 307.02
0.23 | 116.48 | 251.07 | 319.2
0.24 | 119.77 | 262.61 | 331.66
0.25 | 122.98 | 274.25 | 343.93
0.26 | 125.93 | 285.77 | 356.21
0.27 | 128.57 | 297.31 | 368.31
0.28 | 131.42 | 308.53 | 380.41
0.29 | 133.75 | 320.04 | 392.45
0.3 | 136.05 | 331.51 | 404.54
0.31 | 138.33 | 342.72 | 416.36
0.32 | 140.32 | 353.99 | 427.91
0.33 | 142.3 | 364.92 | 439.76
0.34 | 144.03 | 375.96 | 451.22
0.35 | 145.67 | 386.8 | 462.59
0.36 | 147.27 | 397.45 | 473.89
0.37 | 148.98 | 407.98 | 484.93
0.38 | 150.21 | 418.28 | 495.86
0.39 | 151.48 | 428.41 | 506.55
0.4 | 152.68 | 438.28 | 517.1
0.41 | 153.76 | 448.05 | 527.47
0.42 | 155.2 | 457.53 | 537.73
0.43 | 156.01 | 466.85 | 547.7
0.44 | 156.87 | 475.83 | 557.44
0.45 | 157.86 | 484.51 | 566.96
0.46 | 158.65 | 493.13 | 575.8
0.47 | 159.59 | 501.15 | 585
0.48 | 160.24 | 509.12 | 594.2
0.49 | 160.97 | 516.73 | 602.6
0.5 | 161.71 | 524.06 | 611

## Tranconductance (mS-mm)
VGS (V) | VDS = 0.100 V | VDS = 0.500 V | VDS = 0.900 V
-0.75 | -0.001631 | -0.00445 | -0.01594
-0.74 | -0.001502 | -0.00449 | -0.01323
-0.73 | -0.001214 | -0.004525 | -0.01214
-0.72 | -0.0013325 | -0.004555 | -0.013495
-0.71 | -0.00124 | -0.00413 | -0.0112
-0.7 | -0.001107 | -0.00424 | -0.011005
-0.69 | -0.001229 | -0.004055 | -0.01196
-0.68 | -0.001083 | -0.003595 | -0.01024
-0.67 | -0.001014 | -0.003575 | -0.009105
-0.66 | -0.0009115 | -0.003145 | -0.00902
-0.65 | -0.0010195 | -0.00298 | -0.010465
-0.64 | -0.000978 | -0.00284 | -0.010805
-0.63 | -0.0008125 | -0.00275 | -0.00978
-0.62 | -0.0008285 | -0.00296 | -0.00897
-0.61 | -0.0007515 | -0.00283 | -0.008665
-0.6 | -0.0007135 | -0.00299 | -0.00898
-0.59 | -0.0007065 | -0.003085 | -0.00821
-0.58 | -0.000738 | -0.00259 | -0.008045
-0.57 | -0.000671 | -0.00229 | -0.008015
-0.56 | -0.000603 | -0.00247 | -0.007185
-0.55 | -0.0006305 | -0.00222 | -0.00704
-0.54 | -0.0005425 | -0.001875 | -0.00748
-0.53 | -0.000451 | -0.002005 | -0.00667
-0.52 | -0.0004545 | -0.00186 | -0.005375
-0.51 | -0.000398 | -0.001785 | -0.00456
-0.5 | -0.000272 | -0.00128 | -0.00445
-0.49 | -0.000193 | -0.0009435 | -0.00356
-0.48 | -0.0001045 | -0.0008165 | -0.002015
-0.47 | 1.1e-05 | -0.000368 | -0.00066
-0.46 | 0.0002395 | 0.0003525 | 0.001275
-0.45 | 0.0005135 | 0.001373 | 0.003445
-0.44 | 0.0008295 | 0.002444 | 0.0077
-0.43 | 0.0013095 | 0.0042585 | 0.013115
-0.42 | 0.0019255 | 0.00637 | 0.020235
-0.41 | 0.0028525 | 0.00911 | 0.03124
-0.4 | 0.004138 | 0.01317 | 0.044665
-0.39 | 0.0057855 | 0.018775 | 0.06451
-0.38 | 0.0080105 | 0.02632 | 0.093455
-0.37 | 0.011217 | 0.03704 | 0.135015
-0.36 | 0.0173605 | 0.051615 | 0.18979
-0.35 | 0.023765 | 0.071745 | 0.2597
-0.34 | 0.03059 | 0.099245 | 0.3629
-0.33 | 0.0422 | 0.14371 | 0.5128
-0.32 | 0.05805 | 0.195535 | 0.71055
-0.31 | 0.080245 | 0.2611 | 0.9824
-0.3 | 0.11002 | 0.36455 | 1.383
-0.29 | 0.158975 | 0.49695 | 1.86955
-0.28 | 0.216535 | 0.68375 | 2.5705
-0.27 | 0.28585 | 0.9273 | 3.5075
-0.26 | 0.3853 | 1.26645 | 4.775
-0.25 | 0.5244 | 1.75755 | 6.45
-0.24 | 0.71855 | 2.36805 | 8.86
-0.23 | 0.97265 | 3.182 | 12.0025
-0.22 | 1.31555 | 4.238 | 15.867
-0.21 | 1.7873 | 5.6945 | 20.739
-0.2 | 2.383 | 7.67 | 28.27
-0.19 | 3.212 | 10.182 | 37.675
-0.18 | 4.3255 | 13.7045 | 48.97
-0.17 | 5.7355 | 17.933 | 63.255
-0.16 | 7.702 | 23.375 | 79.925
-0.15 | 10.24 | 31.145 | 103.04
-0.14 | 13.6125 | 40.355 | 130.555
-0.13 | 17.8105 | 51.97 | 159.965
-0.12 | 23.385 | 66.575 | 193.9
-0.11 | 30.55 | 84.475 | 235.1
-0.1 | 39.54 | 107.44 | 279.95
-0.09 | 50.51 | 132.815 | 323.5
-0.08 | 63.925 | 164.24 | 368.75
-0.07 | 80.58 | 198.6 | 423.35
-0.06 | 100.6 | 238.1 | 477.8
-0.05 | 120.31 | 283.95 | 528.05
-0.04 | 144.855 | 328.35 | 580.35
-0.03 | 177.7 | 374.35 | 627.2
-0.02 | 210 | 431.75 | 689.05
-0.01 | 243.1 | 490.45 | 747.2
0 | 279.35 | 538.3 | 784
0.01 | 312 | 586.8 | 821.5
0.02 | 347.6 | 638.85 | 872.5
0.03 | 382.55 | 685.2 | 910.5
0.04 | 411.75 | 733.95 | 946
0.05 | 437.95 | 778.5 | 988.5
0.06 | 463.95 | 820.5 | 1019
0.07 | 485.9 | 864.5 | 1051.5
0.08 | 497.75 | 885 | 1068
0.09 | 503.95 | 918 | 1095.5
0.1 | 509.9 | 958.5 | 1124.5
0.11 | 518.5 | 987.5 | 1147
0.12 | 520 | 1014 | 1158
0.13 | 511.5 | 1023.5 | 1169
0.14 | 499.5 | 1044.5 | 1185.5
0.15 | 487 | 1076 | 1200.5
0.16 | 473 | 1092.5 | 1215
0.17 | 457.5 | 1104 | 1203
0.18 | 441 | 1106.5 | 1214.5
0.19 | 422 | 1123 | 1231.5
0.2 | 401.5 | 1146 | 1236.5
0.21 | 381.5 | 1148 | 1237.5
0.22 | 365.5 | 1144 | 1224
0.23 | 344.5 | 1147 | 1232
0.24 | 325 | 1159 | 1236.5
0.25 | 308 | 1158 | 1227.5
0.26 | 279.5 | 1153 | 1219
0.27 | 274.5 | 1138 | 1210
0.28 | 259 | 1136.5 | 1207
0.29 | 231.5 | 1149 | 1206.5
0.3 | 229 | 1134 | 1195.5
0.31 | 213.5 | 1124 | 1168.5
0.32 | 198.5 | 1110 | 1170
0.33 | 185.5 | 1098.5 | 1165.5
0.34 | 168.5 | 1094 | 1141.5
0.35 | 162 | 1074.5 | 1133.5
0.36 | 165.5 | 1059 | 1117
0.37 | 147 | 1041.5 | 1098.5
0.38 | 125 | 1021.5 | 1081
0.39 | 123.5 | 1000 | 1062
0.4 | 114 | 982 | 1046
0.41 | 126 | 962.5 | 1031.5
0.42 | 112.5 | 940 | 1011.5
0.43 | 83.5 | 915 | 985.5
0.44 | 92.5 | 883 | 963
0.45 | 89 | 865 | 918
0.46 | 86.5 | 832 | 902
0.47 | 79.5 | 799.5 | 920
0.48 | 69 | 779 | 880
0.49 | 73.5 | 747 | 840
0.5 | 74 | 733 | 840